## Diode Characteristic (uA-mm)
VGS (V) | VDS = 0.000 V | VDS = 0.500 V
-1.25 | -4.215 | -12.035
-1.24 | -4.0403 | -11.575
-1.23 | -3.9116 | -11.228
-1.22 | -3.756 | -10.851
-1.21 | -3.6142 | -10.522
-1.2 | -3.4931 | -10.191
-1.19 | -3.3711 | -9.886
-1.18 | -3.2236 | -9.543
-1.17 | -3.1214 | -9.261
-1.16 | -3.0005 | -8.932
-1.15 | -2.8909 | -8.634
-1.14 | -2.7744 | -8.311
-1.13 | -2.6718 | -8.049
-1.12 | -2.5671 | -7.769
-1.11 | -2.4694 | -7.535
-1.1 | -2.3748 | -7.307
-1.09 | -2.2946 | -7.076
-1.08 | -2.2024 | -6.84
-1.07 | -2.1094 | -6.56
-1.06 | -2.0451 | -6.363
-1.05 | -1.9509 | -6.145
-1.04 | -1.8799 | -5.93
-1.03 | -1.8069 | -5.734
-1.02 | -1.7386 | -5.524
-1.01 | -1.6617 | -5.356
-1 | -1.6129 | -5.159
-0.99 | -1.5486 | -4.9923
-0.98 | -1.478 | -4.8129
-0.97 | -1.4241 | -4.6699
-0.96 | -1.3675 | -4.4959
-0.95 | -1.3124 | -4.321
-0.94 | -1.2571 | -4.1609
-0.93 | -1.2048 | -4.0133
-0.92 | -1.1557 | -3.8808
-0.91 | -1.1021 | -3.7365
-0.9 | -1.0585 | -3.5962
-0.89 | -1.0263 | -3.4648
-0.88 | -0.9848 | -3.3606
-0.87 | -0.9408 | -3.2384
-0.86 | -0.898 | -3.1407
-0.85 | -0.8573 | -3.022
-0.84 | -0.8159 | -2.9039
-0.83 | -0.7814 | -2.7929
-0.82 | -0.7556 | -2.6951
-0.81 | -0.7307 | -2.6013
-0.8 | -0.6888 | -2.4857
-0.79 | -0.6601 | -2.4041
-0.78 | -0.6314 | -2.3237
-0.77 | -0.6089 | -2.2395
-0.76 | -0.5744 | -2.1465
-0.75 | -0.5568 | -2.0677
-0.74 | -0.5302 | -1.9902
-0.73 | -0.5023 | -1.9125
-0.72 | -0.48172 | -1.836
-0.71 | -0.45912 | -1.7689
-0.7 | -0.4392 | -1.6976
-0.69 | -0.42586 | -1.6354
-0.68 | -0.39904 | -1.5726
-0.67 | -0.38119 | -1.4953
-0.66 | -0.36066 | -1.4427
-0.65 | -0.34548 | -1.3899
-0.64 | -0.32697 | -1.3262
-0.63 | -0.31223 | -1.2784
-0.62 | -0.29722 | -1.2337
-0.61 | -0.28486 | -1.1892
-0.6 | -0.26983 | -1.1453
-0.59 | -0.2601 | -1.0966
-0.58 | -0.24507 | -1.0559
-0.57 | -0.22945 | -1.0014
-0.56 | -0.2179 | -0.963
-0.55 | -0.20901 | -0.9337
-0.54 | -0.19873 | -0.8865
-0.53 | -0.18891 | -0.8492
-0.52 | -0.17873 | -0.82
-0.51 | -0.16732 | -0.7857
-0.5 | -0.15712 | -0.7493
-0.49 | -0.14905 | -0.7228
-0.48 | -0.14116 | -0.6969
-0.47 | -0.13305 | -0.658
-0.46 | -0.12566 | -0.6363
-0.45 | -0.11913 | -0.6088
-0.44 | -0.11225 | -0.5788
-0.43 | -0.10571 | -0.5609
-0.42 | -0.09866 | -0.5319
-0.41 | -0.09302 | -0.5112
-0.4 | -0.08899 | -0.48954
-0.39 | -0.08325 | -0.46335
-0.38 | -0.07886 | -0.44794
-0.37 | -0.07349 | -0.42437
-0.36 | -0.06881 | -0.40573
-0.35 | -0.06417 | -0.38968
-0.34 | -0.06078 | -0.37018
-0.33 | -0.05665 | -0.35497
-0.32 | -0.0524 | -0.33802
-0.31 | -0.050282 | -0.3231
-0.3 | -0.046528 | -0.30766
-0.29 | -0.043272 | -0.29169
-0.28 | -0.040372 | -0.27684
-0.27 | -0.037306 | -0.26206
-0.26 | -0.034939 | -0.24698
-0.25 | -0.032109 | -0.23364
-0.24 | -0.030025 | -0.21983
-0.23 | -0.027705 | -0.20572
-0.22 | -0.025722 | -0.19402
-0.21 | -0.023454 | -0.1801
-0.2 | -0.021629 | -0.16971
-0.19 | -0.019874 | -0.15809
-0.18 | -0.018266 | -0.14745
-0.17 | -0.016678 | -0.13647
-0.16 | -0.015242 | -0.12646
-0.15 | -0.013808 | -0.11711
-0.14 | -0.012526 | -0.10801
-0.13 | -0.011301 | -0.0996
-0.12 | -0.010205 | -0.09199
-0.11 | -0.009187 | -0.08437
-0.1 | -0.008205 | -0.0772
-0.09 | -0.007219 | -0.07053
-0.08 | -0.006382 | -0.06477
-0.07 | -0.005547 | -0.05817
-0.06 | -0.0047354 | -0.05313
-0.05 | -0.003942 | -0.048413
-0.04 | -0.0031841 | -0.043502
-0.03 | -0.0024102 | -0.039351
-0.02 | -0.0016719 | -0.035536
-0.01 | -0.0008263 | -0.031722
0 | 2.62e-05 | -0.028061
0.01 | 0.0008609 | -0.02523
0.02 | 0.00186 | -0.022068
0.03 | 0.0028906 | -0.018838
0.04 | 0.0040672 | -0.015672
0.05 | 0.0053615 | -0.01223
0.06 | 0.006692 | -0.008504
0.07 | 0.008379 | -0.0042977
0.08 | 0.010436 | 0.0005462
0.09 | 0.012455 | 0.006424
0.1 | 0.014864 | 0.013607
0.11 | 0.017475 | 0.022598
0.12 | 0.020748 | 0.034607
0.13 | 0.024052 | 0.04942
0.14 | 0.027962 | 0.0677
0.15 | 0.032459 | 0.09182
0.16 | 0.03783 | 0.12185
0.17 | 0.043599 | 0.15941
0.18 | 0.050155 | 0.20594
0.19 | 0.05651 | 0.26446
0.2 | 0.06556 | 0.33761
0.21 | 0.07499 | 0.42636
0.22 | 0.0866 | 0.53588
0.23 | 0.09917 | 0.6618
0.24 | 0.11239 | 0.8232
0.25 | 0.12922 | 1.0201
0.26 | 0.14693 | 1.2592
0.27 | 0.1672 | 1.5401
0.28 | 0.19031 | 1.8891
0.29 | 0.21537 | 2.3038
0.3 | 0.24568 | 2.804
0.31 | 0.27879 | 3.4097
0.32 | 0.31599 | 4.1332
0.33 | 0.35787 | 5.0155
0.34 | 0.40319 | 5.995
0.35 | 0.45794 | 7.25
0.36 | 0.51926 | 8.761
0.37 | 0.5802 | 10.552
0.38 | 0.6615 | 12.724
0.39 | 0.7533 | 15.305
0.4 | 0.8561 | 18.433
0.41 | 0.9792 | 22.162
0.42 | 1.1198 | 26.714
0.43 | 1.2799 | 32.173
0.44 | 1.4769 | 38.664
0.45 | 1.6994 | 46.617
0.46 | 1.9746 | 56.197
0.47 | 2.2914 | 67.26
0.48 | 2.6746 | 81.11
0.49 | 3.1422 | 97.42
0.5 | 3.6842 | 117.17