## Diode Characteristic (uA-mm)
VGS (V) | VDS = 0.000 V | VDS = 0.500 V
-1.25 | -4.8882 | -13.647
-1.24 | -4.7064 | -13.249
-1.23 | -4.5224 | -12.816
-1.22 | -4.3658 | -12.391
-1.21 | -4.2011 | -11.968
-1.2 | -4.031 | -11.613
-1.19 | -3.8899 | -11.252
-1.18 | -3.7526 | -10.757
-1.17 | -3.5966 | -10.458
-1.16 | -3.4649 | -10.141
-1.15 | -3.3235 | -9.782
-1.14 | -3.2035 | -9.478
-1.13 | -3.0764 | -9.216
-1.12 | -2.9625 | -8.834
-1.11 | -2.8648 | -8.54
-1.1 | -2.7396 | -8.259
-1.09 | -2.6342 | -7.961
-1.08 | -2.5369 | -7.709
-1.07 | -2.4234 | -7.435
-1.06 | -2.3325 | -7.207
-1.05 | -2.2365 | -6.927
-1.04 | -2.1564 | -6.732
-1.03 | -2.0732 | -6.474
-1.02 | -1.9937 | -6.274
-1.01 | -1.9213 | -6.043
-1 | -1.8394 | -5.854
-0.99 | -1.7711 | -5.639
-0.98 | -1.6973 | -5.432
-0.97 | -1.6326 | -5.244
-0.96 | -1.5696 | -5.067
-0.95 | -1.5114 | -4.8779
-0.94 | -1.4499 | -4.7373
-0.93 | -1.3802 | -4.5796
-0.92 | -1.332 | -4.4135
-0.91 | -1.274 | -4.2519
-0.9 | -1.2187 | -4.1034
-0.89 | -1.1708 | -3.9428
-0.88 | -1.1246 | -3.7826
-0.87 | -1.0767 | -3.6409
-0.86 | -1.0269 | -3.5296
-0.85 | -0.9872 | -3.4008
-0.84 | -0.9433 | -3.2684
-0.83 | -0.9074 | -3.1184
-0.82 | -0.8719 | -3.0187
-0.81 | -0.8379 | -2.9081
-0.8 | -0.7946 | -2.7803
-0.79 | -0.7571 | -2.686
-0.78 | -0.7271 | -2.5825
-0.77 | -0.6975 | -2.4957
-0.76 | -0.6615 | -2.3778
-0.75 | -0.6331 | -2.2946
-0.74 | -0.6081 | -2.217
-0.73 | -0.5799 | -2.1363
-0.72 | -0.552 | -2.0416
-0.71 | -0.5298 | -1.9652
-0.7 | -0.5027 | -1.8943
-0.69 | -0.48061 | -1.8144
-0.68 | -0.45927 | -1.7493
-0.67 | -0.43455 | -1.6748
-0.66 | -0.41757 | -1.6142
-0.65 | -0.39378 | -1.55
-0.64 | -0.37561 | -1.4822
-0.63 | -0.35867 | -1.4177
-0.62 | -0.33805 | -1.3626
-0.61 | -0.32478 | -1.3035
-0.6 | -0.30654 | -1.2432
-0.59 | -0.29025 | -1.1994
-0.58 | -0.2761 | -1.1495
-0.57 | -0.26337 | -1.0967
-0.56 | -0.24985 | -1.0542
-0.55 | -0.2361 | -1.0099
-0.54 | -0.22364 | -0.9659
-0.53 | -0.21307 | -0.9279
-0.52 | -0.20024 | -0.8894
-0.51 | -0.18829 | -0.8508
-0.5 | -0.1787 | -0.8161
-0.49 | -0.16882 | -0.7789
-0.48 | -0.15975 | -0.7464
-0.47 | -0.14996 | -0.7149
-0.46 | -0.14251 | -0.6847
-0.45 | -0.13452 | -0.6558
-0.44 | -0.1262 | -0.627
-0.43 | -0.11816 | -0.599
-0.42 | -0.11207 | -0.57
-0.41 | -0.10547 | -0.5427
-0.4 | -0.09894 | -0.5231
-0.39 | -0.09299 | -0.49967
-0.38 | -0.08672 | -0.47842
-0.37 | -0.08151 | -0.4559
-0.36 | -0.07636 | -0.43108
-0.35 | -0.07121 | -0.40864
-0.34 | -0.06693 | -0.38828
-0.33 | -0.06274 | -0.37125
-0.32 | -0.05835 | -0.35411
-0.31 | -0.05441 | -0.3387
-0.3 | -0.05103 | -0.32212
-0.29 | -0.047482 | -0.30439
-0.28 | -0.044684 | -0.28964
-0.27 | -0.041268 | -0.27459
-0.26 | -0.038093 | -0.2609
-0.25 | -0.035315 | -0.24688
-0.24 | -0.032868 | -0.23153
-0.23 | -0.030528 | -0.21977
-0.22 | -0.028079 | -0.20692
-0.21 | -0.026038 | -0.19382
-0.2 | -0.023822 | -0.18349
-0.19 | -0.021857 | -0.17123
-0.18 | -0.019861 | -0.16078
-0.17 | -0.018271 | -0.14922
-0.16 | -0.01671 | -0.13791
-0.15 | -0.015241 | -0.12882
-0.14 | -0.013735 | -0.11873
-0.13 | -0.012485 | -0.11095
-0.12 | -0.011219 | -0.10242
-0.11 | -0.010012 | -0.09349
-0.1 | -0.008932 | -0.08604
-0.09 | -0.007907 | -0.07879
-0.08 | -0.006932 | -0.07248
-0.07 | -0.005998 | -0.06493
-0.06 | -0.00513 | -0.05963
-0.05 | -0.0043041 | -0.05532
-0.04 | -0.0034788 | -0.050214
-0.03 | -0.0026172 | -0.045076
-0.02 | -0.0018131 | -0.040969
-0.01 | -0.0009128 | -0.037076
0 | 2.95e-05 | -0.032831
0.01 | 0.000938 | -0.029208
0.02 | 0.0020434 | -0.025646
0.03 | 0.0031306 | -0.021931
0.04 | 0.0044528 | -0.018364
0.05 | 0.005842 | -0.014299
0.06 | 0.007405 | -0.01029
0.07 | 0.009093 | -0.005714
0.08 | 0.011095 | -0.0003728
0.09 | 0.013551 | 0.005949
0.1 | 0.016051 | 0.013692
0.11 | 0.018817 | 0.023602
0.12 | 0.022245 | 0.035976
0.13 | 0.026139 | 0.051605
0.14 | 0.030353 | 0.0708
0.15 | 0.034872 | 0.09604
0.16 | 0.040551 | 0.12699
0.17 | 0.046954 | 0.16685
0.18 | 0.054235 | 0.21626
0.19 | 0.06101 | 0.27725
0.2 | 0.07083 | 0.35235
0.21 | 0.0813 | 0.44482
0.22 | 0.09335 | 0.55892
0.23 | 0.10693 | 0.6904
0.24 | 0.1225 | 0.8564
0.25 | 0.14009 | 1.0639
0.26 | 0.15902 | 1.3075
0.27 | 0.18168 | 1.6092
0.28 | 0.20673 | 1.9617
0.29 | 0.23474 | 2.3915
0.3 | 0.26708 | 2.9118
0.31 | 0.30182 | 3.5231
0.32 | 0.34243 | 4.2753
0.33 | 0.38874 | 5.164
0.34 | 0.43996 | 6.172
0.35 | 0.49822 | 7.467
0.36 | 0.56368 | 8.994
0.37 | 0.6291 | 10.871
0.38 | 0.7156 | 13.046
0.39 | 0.8102 | 15.711
0.4 | 0.9255 | 18.872
0.41 | 1.0541 | 22.684
0.42 | 1.2074 | 27.336
0.43 | 1.3789 | 32.876
0.44 | 1.587 | 39.576
0.45 | 1.8248 | 47.485
0.46 | 2.1018 | 57.22
0.47 | 2.4425 | 68.8
0.48 | 2.8421 | 82.73
0.49 | 3.3126 | 99.5
0.5 | 3.9012 | 119.24