## Diode Characteristic (uA-mm)
VGS (V) | VDS = 0.000 V | VDS = 0.500 V
-1.25 | -3.575 | -9.825
-1.24 | -3.4794 | -9.506
-1.23 | -3.354 | -9.27
-1.22 | -3.222 | -8.913
-1.21 | -3.0888 | -8.607
-1.2 | -2.9744 | -8.348
-1.19 | -2.8865 | -8.061
-1.18 | -2.7717 | -7.831
-1.17 | -2.6696 | -7.59
-1.16 | -2.5707 | -7.347
-1.15 | -2.4814 | -7.09
-1.14 | -2.3817 | -6.85
-1.13 | -2.2855 | -6.611
-1.12 | -2.2077 | -6.424
-1.11 | -2.1397 | -6.193
-1.1 | -2.0496 | -5.979
-1.09 | -1.9672 | -5.788
-1.08 | -1.8898 | -5.584
-1.07 | -1.8377 | -5.412
-1.06 | -1.763 | -5.209
-1.05 | -1.6944 | -5.051
-1.04 | -1.6336 | -4.8621
-1.03 | -1.5608 | -4.6927
-1.02 | -1.5056 | -4.5511
-1.01 | -1.4538 | -4.3884
-1 | -1.3958 | -4.2427
-0.99 | -1.3429 | -4.0985
-0.98 | -1.2848 | -3.9469
-0.97 | -1.2369 | -3.8059
-0.96 | -1.1824 | -3.6723
-0.95 | -1.1392 | -3.5433
-0.94 | -1.0922 | -3.4345
-0.93 | -1.0487 | -3.3207
-0.92 | -1.0079 | -3.1938
-0.91 | -0.9752 | -3.0874
-0.9 | -0.9328 | -2.9919
-0.89 | -0.8964 | -2.8664
-0.88 | -0.8623 | -2.77
-0.87 | -0.8238 | -2.6687
-0.86 | -0.7855 | -2.563
-0.85 | -0.7569 | -2.4803
-0.84 | -0.7238 | -2.3889
-0.83 | -0.6914 | -2.3092
-0.82 | -0.663 | -2.2188
-0.81 | -0.6356 | -2.139
-0.8 | -0.6074 | -2.0662
-0.79 | -0.5847 | -1.9862
-0.78 | -0.5551 | -1.92
-0.77 | -0.5311 | -1.8436
-0.76 | -0.5086 | -1.7749
-0.75 | -0.48864 | -1.7136
-0.74 | -0.47004 | -1.6429
-0.73 | -0.44595 | -1.5862
-0.72 | -0.42996 | -1.514
-0.71 | -0.40809 | -1.4661
-0.7 | -0.38868 | -1.4044
-0.69 | -0.37109 | -1.3464
-0.68 | -0.35522 | -1.2983
-0.67 | -0.33771 | -1.2497
-0.66 | -0.32182 | -1.1977
-0.65 | -0.30511 | -1.1485
-0.64 | -0.29321 | -1.1042
-0.63 | -0.27701 | -1.0667
-0.62 | -0.26263 | -1.0236
-0.61 | -0.25045 | -0.9792
-0.6 | -0.2401 | -0.9459
-0.59 | -0.22863 | -0.9068
-0.58 | -0.21664 | -0.8704
-0.57 | -0.20437 | -0.8308
-0.56 | -0.19402 | -0.7953
-0.55 | -0.18493 | -0.7658
-0.54 | -0.17503 | -0.737
-0.53 | -0.16652 | -0.7044
-0.52 | -0.15748 | -0.6774
-0.51 | -0.15072 | -0.6481
-0.5 | -0.14255 | -0.6208
-0.49 | -0.13523 | -0.5957
-0.48 | -0.12768 | -0.5695
-0.47 | -0.11952 | -0.5423
-0.46 | -0.11372 | -0.5221
-0.45 | -0.10714 | -0.5017
-0.44 | -0.10052 | -0.48303
-0.43 | -0.09436 | -0.46199
-0.42 | -0.08997 | -0.44461
-0.41 | -0.085 | -0.42518
-0.4 | -0.07965 | -0.40752
-0.39 | -0.07497 | -0.38827
-0.38 | -0.07075 | -0.37199
-0.37 | -0.06601 | -0.35466
-0.36 | -0.06213 | -0.3391
-0.35 | -0.05833 | -0.32146
-0.34 | -0.05438 | -0.30678
-0.33 | -0.05076 | -0.2946
-0.32 | -0.04785 | -0.28166
-0.31 | -0.044771 | -0.26791
-0.3 | -0.04177 | -0.25412
-0.29 | -0.039022 | -0.24028
-0.28 | -0.036359 | -0.22864
-0.27 | -0.033954 | -0.21706
-0.26 | -0.031488 | -0.20421
-0.25 | -0.029238 | -0.19316
-0.24 | -0.027077 | -0.18046
-0.23 | -0.025289 | -0.16997
-0.22 | -0.023243 | -0.16033
-0.21 | -0.021424 | -0.15004
-0.2 | -0.019707 | -0.14048
-0.19 | -0.018168 | -0.13155
-0.18 | -0.016739 | -0.12325
-0.17 | -0.015214 | -0.11405
-0.16 | -0.013966 | -0.10536
-0.15 | -0.012786 | -0.09772
-0.14 | -0.01156 | -0.0906
-0.13 | -0.010483 | -0.08373
-0.12 | -0.009489 | -0.0774
-0.11 | -0.008532 | -0.07078
-0.1 | -0.007652 | -0.06456
-0.09 | -0.006723 | -0.05963
-0.08 | -0.005947 | -0.05503
-0.07 | -0.005163 | -0.048982
-0.06 | -0.0044542 | -0.045156
-0.05 | -0.0036675 | -0.041284
-0.04 | -0.0029671 | -0.037211
-0.03 | -0.0022253 | -0.033406
-0.02 | -0.0015448 | -0.030184
-0.01 | -0.0007669 | -0.0272
0 | -4.23e-05 | -0.024041
0.01 | 0.0008102 | -0.021436
0.02 | 0.0016545 | -0.018714
0.03 | 0.0026555 | -0.015991
0.04 | 0.0036841 | -0.013062
0.05 | 0.0048779 | -0.010229
0.06 | 0.006121 | -0.007044
0.07 | 0.00762 | -0.0032569
0.08 | 0.009338 | 0.0010838
0.09 | 0.011226 | 0.006491
0.1 | 0.013378 | 0.013076
0.11 | 0.015751 | 0.021541
0.12 | 0.018795 | 0.032413
0.13 | 0.021824 | 0.046153
0.14 | 0.025455 | 0.06341
0.15 | 0.029499 | 0.08543
0.16 | 0.034655 | 0.1134
0.17 | 0.040018 | 0.14843
0.18 | 0.046121 | 0.19216
0.19 | 0.053016 | 0.24662
0.2 | 0.06038 | 0.31313
0.21 | 0.06979 | 0.39758
0.22 | 0.08083 | 0.49857
0.23 | 0.0923 | 0.6156
0.24 | 0.10592 | 0.7681
0.25 | 0.12112 | 0.9527
0.26 | 0.13878 | 1.1748
0.27 | 0.15923 | 1.4422
0.28 | 0.18088 | 1.769
0.29 | 0.20643 | 2.1595
0.3 | 0.2352 | 2.6298
0.31 | 0.26776 | 3.1948
0.32 | 0.30559 | 3.8809
0.33 | 0.34633 | 4.6974
0.34 | 0.39484 | 5.6824
0.35 | 0.44827 | 6.823
0.36 | 0.51088 | 8.245
0.37 | 0.5738 | 9.943
0.38 | 0.656 | 11.996
0.39 | 0.7481 | 14.432
0.4 | 0.8537 | 17.331
0.41 | 0.9796 | 20.921
0.42 | 1.1224 | 25.202
0.43 | 1.2913 | 30.358
0.44 | 1.4911 | 36.445
0.45 | 1.7207 | 43.859
0.46 | 2.0092 | 52.865
0.47 | 2.3352 | 63.28
0.48 | 2.732 | 76.25
0.49 | 3.2109 | 91.51
0.5 | 3.7916 | 109.99