## Diode Characteristic (uA-mm)
VGS (V) | VDS = 0.000 V | VDS = 0.500 V
-1.25 | -2.987 | -8.231
-1.24 | -2.8895 | -7.979
-1.23 | -2.7884 | -7.722
-1.22 | -2.692 | -7.464
-1.21 | -2.5935 | -7.227
-1.2 | -2.4896 | -7.01
-1.19 | -2.4031 | -6.79
-1.18 | -2.3264 | -6.58
-1.17 | -2.2389 | -6.386
-1.16 | -2.1639 | -6.193
-1.15 | -2.0907 | -5.974
-1.14 | -2.0091 | -5.804
-1.13 | -1.9437 | -5.594
-1.12 | -1.8742 | -5.387
-1.11 | -1.7992 | -5.209
-1.1 | -1.7335 | -5.047
-1.09 | -1.6788 | -4.8915
-1.08 | -1.6032 | -4.7312
-1.07 | -1.5552 | -4.5801
-1.06 | -1.4963 | -4.4409
-1.05 | -1.4379 | -4.2702
-1.04 | -1.393 | -4.1435
-1.03 | -1.3381 | -4.0161
-1.02 | -1.283 | -3.8577
-1.01 | -1.2375 | -3.7435
-1 | -1.1965 | -3.6106
-0.99 | -1.145 | -3.488
-0.98 | -1.1034 | -3.371
-0.97 | -1.0623 | -3.2716
-0.96 | -1.0213 | -3.152
-0.95 | -0.9794 | -3.0511
-0.94 | -0.9388 | -2.9594
-0.93 | -0.9055 | -2.8531
-0.92 | -0.8739 | -2.7615
-0.91 | -0.839 | -2.675
-0.9 | -0.8064 | -2.5759
-0.89 | -0.7728 | -2.4888
-0.88 | -0.7409 | -2.3972
-0.87 | -0.7096 | -2.3138
-0.86 | -0.6798 | -2.2414
-0.85 | -0.6568 | -2.1582
-0.84 | -0.6272 | -2.0941
-0.83 | -0.6022 | -2.0018
-0.82 | -0.5783 | -1.935
-0.81 | -0.5538 | -1.8675
-0.8 | -0.53 | -1.795
-0.79 | -0.5079 | -1.7344
-0.78 | -0.48761 | -1.6741
-0.77 | -0.468 | -1.6108
-0.76 | -0.44975 | -1.5492
-0.75 | -0.42842 | -1.4939
-0.74 | -0.41194 | -1.4422
-0.73 | -0.3897 | -1.3877
-0.72 | -0.37516 | -1.3457
-0.71 | -0.3584 | -1.292
-0.7 | -0.34163 | -1.2485
-0.69 | -0.32516 | -1.2041
-0.68 | -0.31166 | -1.1543
-0.67 | -0.29782 | -1.1098
-0.66 | -0.28609 | -1.0705
-0.65 | -0.27255 | -1.0223
-0.64 | -0.26042 | -0.9864
-0.63 | -0.24768 | -0.9492
-0.62 | -0.23427 | -0.9151
-0.61 | -0.22402 | -0.8758
-0.6 | -0.2128 | -0.8401
-0.59 | -0.20363 | -0.8052
-0.58 | -0.19419 | -0.7754
-0.57 | -0.18438 | -0.7432
-0.56 | -0.17518 | -0.7214
-0.55 | -0.16588 | -0.6931
-0.54 | -0.15734 | -0.6637
-0.53 | -0.15078 | -0.641
-0.52 | -0.14239 | -0.6151
-0.51 | -0.13585 | -0.5881
-0.5 | -0.128 | -0.5622
-0.49 | -0.12132 | -0.5426
-0.48 | -0.11582 | -0.5212
-0.47 | -0.10869 | -0.50117
-0.46 | -0.10234 | -0.48396
-0.45 | -0.09655 | -0.46246
-0.44 | -0.09114 | -0.44308
-0.43 | -0.08581 | -0.42433
-0.42 | -0.08064 | -0.40656
-0.41 | -0.07647 | -0.38979
-0.4 | -0.0714 | -0.37445
-0.39 | -0.06746 | -0.35506
-0.38 | -0.06361 | -0.33971
-0.37 | -0.05959 | -0.328
-0.36 | -0.05593 | -0.31267
-0.35 | -0.05245 | -0.29678
-0.34 | -0.049721 | -0.28509
-0.33 | -0.046405 | -0.27126
-0.32 | -0.043585 | -0.2589
-0.31 | -0.040891 | -0.24733
-0.3 | -0.038376 | -0.23258
-0.29 | -0.035758 | -0.2218
-0.28 | -0.033284 | -0.20963
-0.27 | -0.030822 | -0.19906
-0.26 | -0.028805 | -0.18727
-0.25 | -0.026664 | -0.17709
-0.24 | -0.024838 | -0.16661
-0.23 | -0.022977 | -0.15696
-0.22 | -0.021295 | -0.1459
-0.21 | -0.01968 | -0.13752
-0.2 | -0.018201 | -0.1271
-0.19 | -0.01676 | -0.11926
-0.18 | -0.015367 | -0.11044
-0.17 | -0.014014 | -0.10219
-0.16 | -0.012869 | -0.0945
-0.15 | -0.011722 | -0.08791
-0.14 | -0.010762 | -0.08176
-0.13 | -0.009696 | -0.07484
-0.12 | -0.008836 | -0.06813
-0.11 | -0.007911 | -0.06305
-0.1 | -0.007097 | -0.05761
-0.09 | -0.006259 | -0.05286
-0.08 | -0.005523 | -0.04812
-0.07 | -0.0048085 | -0.043693
-0.06 | -0.0041054 | -0.039576
-0.05 | -0.003441 | -0.03618
-0.04 | -0.0027718 | -0.032718
-0.03 | -0.0021032 | -0.029514
-0.02 | -0.0014573 | -0.026387
-0.01 | -0.0007427 | -0.023898
0 | -7.3e-06 | -0.020873
0.01 | 0.0007462 | -0.018598
0.02 | 0.0015877 | -0.016243
0.03 | 0.0024601 | -0.013906
0.04 | 0.0034886 | -0.011413
0.05 | 0.0045136 | -0.008752
0.06 | 0.005677 | -0.005792
0.07 | 0.007199 | -0.0024009
0.08 | 0.008678 | 0.0015966
0.09 | 0.010389 | 0.006518
0.1 | 0.012313 | 0.012823
0.11 | 0.014683 | 0.02075
0.12 | 0.017212 | 0.031027
0.13 | 0.020106 | 0.044202
0.14 | 0.023319 | 0.06033
0.15 | 0.02728 | 0.0814
0.16 | 0.031411 | 0.10839
0.17 | 0.036157 | 0.14149
0.18 | 0.041863 | 0.1843
0.19 | 0.048436 | 0.23587
0.2 | 0.055886 | 0.29999
0.21 | 0.06309 | 0.38028
0.22 | 0.07287 | 0.47703
0.23 | 0.08336 | 0.591
0.24 | 0.09573 | 0.7368
0.25 | 0.10954 | 0.9149
0.26 | 0.12522 | 1.125
0.27 | 0.14433 | 1.3837
0.28 | 0.16414 | 1.6953
0.29 | 0.18752 | 2.0658
0.3 | 0.21268 | 2.5268
0.31 | 0.24348 | 3.0657
0.32 | 0.27862 | 3.7174
0.33 | 0.31619 | 4.5057
0.34 | 0.35953 | 5.4468
0.35 | 0.41038 | 6.535
0.36 | 0.46762 | 7.882
0.37 | 0.53318 | 9.519
0.38 | 0.5976 | 11.476
0.39 | 0.6872 | 13.806
0.4 | 0.7861 | 16.644
0.41 | 0.9021 | 19.996
0.42 | 1.0402 | 24.144
0.43 | 1.1968 | 28.978
0.44 | 1.3887 | 34.924
0.45 | 1.6062 | 42.02
0.46 | 1.8773 | 50.655
0.47 | 2.1918 | 60.76
0.48 | 2.5654 | 73.05
0.49 | 3.028 | 87.94
0.5 | 3.5775 | 105.22