## Diode Characteristic (uA-mm)
VGS (V) | VDS = 0.000 V | VDS = 0.500 V
-1.25 | -3.2068 | -8.902
-1.24 | -3.0798 | -8.608
-1.23 | -2.9811 | -8.328
-1.22 | -2.8727 | -8.076
-1.21 | -2.768 | -7.851
-1.2 | -2.6605 | -7.588
-1.19 | -2.5693 | -7.308
-1.18 | -2.4786 | -7.082
-1.17 | -2.3827 | -6.867
-1.16 | -2.2957 | -6.666
-1.15 | -2.229 | -6.425
-1.14 | -2.1492 | -6.196
-1.13 | -2.0677 | -6.038
-1.12 | -1.9949 | -5.825
-1.11 | -1.9175 | -5.653
-1.1 | -1.8427 | -5.464
-1.09 | -1.7774 | -5.283
-1.08 | -1.7163 | -5.109
-1.07 | -1.6579 | -4.9403
-1.06 | -1.5925 | -4.7992
-1.05 | -1.5348 | -4.6324
-1.04 | -1.4756 | -4.4813
-1.03 | -1.4136 | -4.3353
-1.02 | -1.3656 | -4.2073
-1.01 | -1.3173 | -4.0659
-1 | -1.2625 | -3.9123
-0.99 | -1.2143 | -3.7837
-0.98 | -1.1684 | -3.6515
-0.97 | -1.1255 | -3.5228
-0.96 | -1.0809 | -3.4197
-0.95 | -1.0415 | -3.2878
-0.94 | -0.9973 | -3.1909
-0.93 | -0.9563 | -3.0748
-0.92 | -0.9235 | -2.964
-0.91 | -0.8847 | -2.8725
-0.9 | -0.8496 | -2.7806
-0.89 | -0.8134 | -2.6816
-0.88 | -0.7815 | -2.5834
-0.87 | -0.7519 | -2.4941
-0.86 | -0.7211 | -2.4072
-0.85 | -0.6948 | -2.324
-0.84 | -0.6601 | -2.2421
-0.83 | -0.6325 | -2.1604
-0.82 | -0.6105 | -2.0963
-0.81 | -0.5824 | -2.0124
-0.8 | -0.5563 | -1.9303
-0.79 | -0.5339 | -1.8786
-0.78 | -0.5102 | -1.809
-0.77 | -0.49295 | -1.7435
-0.76 | -0.47348 | -1.684
-0.75 | -0.45319 | -1.6217
-0.74 | -0.43307 | -1.5572
-0.73 | -0.41141 | -1.4987
-0.72 | -0.3946 | -1.4462
-0.71 | -0.37751 | -1.3957
-0.7 | -0.36063 | -1.345
-0.69 | -0.34699 | -1.2931
-0.68 | -0.32845 | -1.2424
-0.67 | -0.31513 | -1.1927
-0.66 | -0.30007 | -1.1468
-0.65 | -0.28709 | -1.1039
-0.64 | -0.27364 | -1.0638
-0.63 | -0.25929 | -1.0228
-0.62 | -0.24834 | -0.9858
-0.61 | -0.23578 | -0.9477
-0.6 | -0.22388 | -0.9095
-0.59 | -0.21215 | -0.8765
-0.58 | -0.20368 | -0.8423
-0.57 | -0.19325 | -0.8105
-0.56 | -0.18407 | -0.782
-0.55 | -0.17419 | -0.7513
-0.54 | -0.16522 | -0.7178
-0.53 | -0.15691 | -0.6901
-0.52 | -0.14851 | -0.6609
-0.51 | -0.14098 | -0.6367
-0.5 | -0.13374 | -0.6103
-0.49 | -0.1267 | -0.5816
-0.48 | -0.11961 | -0.562
-0.47 | -0.11349 | -0.5374
-0.46 | -0.10743 | -0.5152
-0.45 | -0.10094 | -0.49663
-0.44 | -0.09552 | -0.4769
-0.43 | -0.09032 | -0.4544
-0.42 | -0.08498 | -0.43271
-0.41 | -0.07973 | -0.41489
-0.4 | -0.07525 | -0.39692
-0.39 | -0.07084 | -0.38264
-0.38 | -0.06678 | -0.3659
-0.37 | -0.06297 | -0.35041
-0.36 | -0.05878 | -0.33467
-0.35 | -0.05524 | -0.31767
-0.34 | -0.05146 | -0.30598
-0.33 | -0.048803 | -0.2893
-0.32 | -0.045785 | -0.27599
-0.31 | -0.042932 | -0.26395
-0.3 | -0.039919 | -0.24931
-0.29 | -0.037257 | -0.23698
-0.28 | -0.034675 | -0.22636
-0.27 | -0.032336 | -0.21272
-0.26 | -0.029901 | -0.20024
-0.25 | -0.028184 | -0.18971
-0.24 | -0.025909 | -0.17995
-0.23 | -0.024076 | -0.16844
-0.22 | -0.022205 | -0.15536
-0.21 | -0.020683 | -0.14678
-0.2 | -0.018995 | -0.13697
-0.19 | -0.017586 | -0.12947
-0.18 | -0.016004 | -0.11961
-0.17 | -0.014699 | -0.11065
-0.16 | -0.013464 | -0.10262
-0.15 | -0.012329 | -0.09495
-0.14 | -0.011142 | -0.08794
-0.13 | -0.010101 | -0.08062
-0.12 | -0.009113 | -0.07379
-0.11 | -0.008213 | -0.06822
-0.1 | -0.007303 | -0.0625
-0.09 | -0.006538 | -0.05735
-0.08 | -0.005746 | -0.05243
-0.07 | -0.0050107 | -0.047016
-0.06 | -0.0042714 | -0.042814
-0.05 | -0.0035914 | -0.038606
-0.04 | -0.002885 | -0.035582
-0.03 | -0.0022071 | -0.032219
-0.02 | -0.0014842 | -0.029202
-0.01 | -0.0007842 | -0.025929
0 | -2.24e-05 | -0.022864
0.01 | 0.0008206 | -0.02009
0.02 | 0.0016254 | -0.017418
0.03 | 0.0025989 | -0.015011
0.04 | 0.0036053 | -0.012289
0.05 | 0.0047341 | -0.009554
0.06 | 0.006027 | -0.006449
0.07 | 0.007442 | -0.0028752
0.08 | 0.009015 | 0.0013918
0.09 | 0.010769 | 0.006636
0.1 | 0.01296 | 0.013193
0.11 | 0.01533 | 0.021308
0.12 | 0.017874 | 0.032044
0.13 | 0.020937 | 0.045371
0.14 | 0.024411 | 0.06226
0.15 | 0.028456 | 0.08371
0.16 | 0.032806 | 0.11131
0.17 | 0.037894 | 0.14508
0.18 | 0.043848 | 0.18748
0.19 | 0.050392 | 0.24011
0.2 | 0.05727 | 0.30543
0.21 | 0.06634 | 0.38558
0.22 | 0.07597 | 0.48357
0.23 | 0.08694 | 0.5983
0.24 | 0.09967 | 0.743
0.25 | 0.1144 | 0.9206
0.26 | 0.13069 | 1.1354
0.27 | 0.14901 | 1.3913
0.28 | 0.17002 | 1.7052
0.29 | 0.19364 | 2.0826
0.3 | 0.22049 | 2.5381
0.31 | 0.25189 | 3.0786
0.32 | 0.28511 | 3.7334
0.33 | 0.32633 | 4.5167
0.34 | 0.37006 | 5.4449
0.35 | 0.42176 | 6.54
0.36 | 0.47929 | 7.896
0.37 | 0.54452 | 9.502
0.38 | 0.6137 | 11.465
0.39 | 0.7017 | 13.796
0.4 | 0.7989 | 16.597
0.41 | 0.9194 | 19.929
0.42 | 1.0564 | 24.039
0.43 | 1.217 | 28.917
0.44 | 1.4059 | 34.76
0.45 | 1.6255 | 41.817
0.46 | 1.898 | 50.361
0.47 | 2.2051 | 60.28
0.48 | 2.5851 | 72.65
0.49 | 3.0395 | 87.22
0.5 | 3.5761 | 104.78