## Diode Characteristic (uA-mm)
VGS (V) | VDS = 0.000 V | VDS = 0.500 V
-1.25 | -2.9968 | -8.115
-1.24 | -2.8889 | -7.844
-1.23 | -2.7962 | -7.606
-1.22 | -2.6997 | -7.394
-1.21 | -2.6153 | -7.164
-1.2 | -2.5175 | -6.929
-1.19 | -2.4321 | -6.682
-1.18 | -2.343 | -6.458
-1.17 | -2.2559 | -6.244
-1.16 | -2.1787 | -6.07
-1.15 | -2.1025 | -5.893
-1.14 | -2.0304 | -5.727
-1.13 | -1.9455 | -5.528
-1.12 | -1.8806 | -5.322
-1.11 | -1.8086 | -5.189
-1.1 | -1.744 | -5.005
-1.09 | -1.6695 | -4.843
-1.08 | -1.6156 | -4.6749
-1.07 | -1.5543 | -4.5238
-1.06 | -1.5055 | -4.3907
-1.05 | -1.446 | -4.2503
-1.04 | -1.3924 | -4.079
-1.03 | -1.344 | -3.937
-1.02 | -1.2904 | -3.8198
-1.01 | -1.2428 | -3.7131
-1 | -1.1955 | -3.5697
-0.99 | -1.1458 | -3.4493
-0.98 | -1.1003 | -3.3262
-0.97 | -1.0652 | -3.232
-0.96 | -1.0231 | -3.1113
-0.95 | -0.9831 | -3.0163
-0.94 | -0.9473 | -2.9178
-0.93 | -0.9102 | -2.8201
-0.92 | -0.8742 | -2.7386
-0.91 | -0.8406 | -2.6389
-0.9 | -0.811 | -2.5331
-0.89 | -0.7763 | -2.4453
-0.88 | -0.7428 | -2.3583
-0.87 | -0.7151 | -2.2759
-0.86 | -0.6861 | -2.1998
-0.85 | -0.6557 | -2.1213
-0.84 | -0.6296 | -2.0345
-0.83 | -0.6068 | -1.9631
-0.82 | -0.5808 | -1.9013
-0.81 | -0.5561 | -1.8268
-0.8 | -0.5307 | -1.7722
-0.79 | -0.5113 | -1.6954
-0.78 | -0.49292 | -1.645
-0.77 | -0.47248 | -1.5956
-0.76 | -0.44825 | -1.5417
-0.75 | -0.42784 | -1.4884
-0.74 | -0.41186 | -1.4242
-0.73 | -0.39408 | -1.3699
-0.72 | -0.3759 | -1.326
-0.71 | -0.35884 | -1.2732
-0.7 | -0.34459 | -1.2291
-0.69 | -0.32978 | -1.1867
-0.68 | -0.31586 | -1.1383
-0.67 | -0.30014 | -1.0988
-0.66 | -0.28621 | -1.0527
-0.65 | -0.27364 | -1.0145
-0.64 | -0.26173 | -0.9769
-0.63 | -0.2492 | -0.9389
-0.62 | -0.23738 | -0.9056
-0.61 | -0.22704 | -0.8677
-0.6 | -0.21578 | -0.8379
-0.59 | -0.20499 | -0.7984
-0.58 | -0.19453 | -0.7664
-0.57 | -0.18487 | -0.7404
-0.56 | -0.17538 | -0.7062
-0.55 | -0.1666 | -0.6821
-0.54 | -0.15873 | -0.6598
-0.53 | -0.15059 | -0.6336
-0.52 | -0.14349 | -0.6035
-0.51 | -0.13535 | -0.5811
-0.5 | -0.12831 | -0.5574
-0.49 | -0.12136 | -0.5329
-0.48 | -0.11501 | -0.5147
-0.47 | -0.10896 | -0.49631
-0.46 | -0.10292 | -0.47557
-0.45 | -0.09773 | -0.45557
-0.44 | -0.0913 | -0.4387
-0.43 | -0.08634 | -0.41869
-0.42 | -0.08152 | -0.40027
-0.41 | -0.077 | -0.38387
-0.4 | -0.07239 | -0.36808
-0.39 | -0.068 | -0.35126
-0.38 | -0.06455 | -0.33653
-0.37 | -0.06029 | -0.32138
-0.36 | -0.05695 | -0.3079
-0.35 | -0.05338 | -0.29549
-0.34 | -0.050216 | -0.2811
-0.33 | -0.047382 | -0.26826
-0.32 | -0.044376 | -0.25647
-0.31 | -0.041526 | -0.24301
-0.3 | -0.038988 | -0.23081
-0.29 | -0.036501 | -0.2185
-0.28 | -0.034029 | -0.20694
-0.27 | -0.031846 | -0.19585
-0.26 | -0.029349 | -0.18461
-0.25 | -0.027338 | -0.1748
-0.24 | -0.025484 | -0.16403
-0.23 | -0.023602 | -0.15309
-0.22 | -0.021813 | -0.14251
-0.21 | -0.020155 | -0.13324
-0.2 | -0.018681 | -0.12594
-0.19 | -0.01725 | -0.11713
-0.18 | -0.01578 | -0.10851
-0.17 | -0.014455 | -0.1017
-0.16 | -0.013311 | -0.0928
-0.15 | -0.012271 | -0.08624
-0.14 | -0.011021 | -0.08026
-0.13 | -0.010002 | -0.07425
-0.12 | -0.009101 | -0.06805
-0.11 | -0.008171 | -0.06246
-0.1 | -0.007239 | -0.05729
-0.09 | -0.006471 | -0.05257
-0.08 | -0.005703 | -0.047767
-0.07 | -0.00503 | -0.043713
-0.06 | -0.004268 | -0.039863
-0.05 | -0.0035626 | -0.03628
-0.04 | -0.0029057 | -0.03289
-0.03 | -0.002197 | -0.029693
-0.02 | -0.0015219 | -0.026838
-0.01 | -0.000765 | -0.024022
0 | 8e-07 | -0.021481
0.01 | 0.0007692 | -0.01899
0.02 | 0.0016739 | -0.016564
0.03 | 0.0025598 | -0.014249
0.04 | 0.0036427 | -0.011751
0.05 | 0.0047255 | -0.008965
0.06 | 0.005914 | -0.005867
0.07 | 0.007495 | -0.0023623
0.08 | 0.009047 | 0.0017444
0.09 | 0.010922 | 0.007061
0.1 | 0.012841 | 0.013597
0.11 | 0.015363 | 0.021822
0.12 | 0.017938 | 0.032456
0.13 | 0.020924 | 0.046052
0.14 | 0.024189 | 0.06274
0.15 | 0.028357 | 0.08452
0.16 | 0.032836 | 0.11201
0.17 | 0.037877 | 0.14626
0.18 | 0.043394 | 0.18926
0.19 | 0.050388 | 0.24202
0.2 | 0.05753 | 0.30664
0.21 | 0.06606 | 0.38804
0.22 | 0.07592 | 0.48681
0.23 | 0.08707 | 0.5997
0.24 | 0.10006 | 0.7485
0.25 | 0.11414 | 0.9277
0.26 | 0.13012 | 1.1384
0.27 | 0.14925 | 1.4027
0.28 | 0.17048 | 1.7145
0.29 | 0.19323 | 2.0918
0.3 | 0.21985 | 2.5566
0.31 | 0.24924 | 3.1039
0.32 | 0.28334 | 3.7674
0.33 | 0.3232 | 4.5563
0.34 | 0.36685 | 5.4981
0.35 | 0.41548 | 6.606
0.36 | 0.47291 | 7.962
0.37 | 0.54014 | 9.63
0.38 | 0.6031 | 11.586
0.39 | 0.6892 | 13.961
0.4 | 0.7885 | 16.779
0.41 | 0.9056 | 20.207
0.42 | 1.0382 | 24.353
0.43 | 1.1975 | 29.242
0.44 | 1.3859 | 35.232
0.45 | 1.6085 | 42.363
0.46 | 1.8648 | 51.077
0.47 | 2.1831 | 61.17
0.48 | 2.5544 | 73.53
0.49 | 2.9983 | 88.46
0.5 | 3.5549 | 105.98