## Diode Characteristic (uA-mm)
VGS (V) | VDS = 0.000 V | VDS = 0.500 V
-1.25 | -2.9691 | -8.175
-1.24 | -2.8677 | -7.928
-1.23 | -2.761 | -7.655
-1.22 | -2.6721 | -7.388
-1.21 | -2.5785 | -7.183
-1.2 | -2.4923 | -6.978
-1.19 | -2.3977 | -6.738
-1.18 | -2.3135 | -6.559
-1.17 | -2.2251 | -6.357
-1.16 | -2.1491 | -6.122
-1.15 | -2.0683 | -5.923
-1.14 | -1.997 | -5.764
-1.13 | -1.9246 | -5.57
-1.12 | -1.867 | -5.395
-1.11 | -1.7911 | -5.227
-1.1 | -1.7225 | -5.05
-1.09 | -1.6616 | -4.8776
-1.08 | -1.6033 | -4.7307
-1.07 | -1.5366 | -4.5636
-1.06 | -1.4773 | -4.4351
-1.05 | -1.4297 | -4.293
-1.04 | -1.3685 | -4.1496
-1.03 | -1.3328 | -4.0174
-1.02 | -1.275 | -3.872
-1.01 | -1.2275 | -3.7681
-1 | -1.1831 | -3.6194
-0.99 | -1.138 | -3.5139
-0.98 | -1.0953 | -3.3873
-0.97 | -1.0592 | -3.2734
-0.96 | -1.0172 | -3.14
-0.95 | -0.9776 | -3.0395
-0.94 | -0.9367 | -2.9426
-0.93 | -0.8998 | -2.8412
-0.92 | -0.8657 | -2.7509
-0.91 | -0.8305 | -2.6825
-0.9 | -0.8006 | -2.5731
-0.89 | -0.7674 | -2.4737
-0.88 | -0.7388 | -2.3967
-0.87 | -0.7062 | -2.3149
-0.86 | -0.678 | -2.2325
-0.85 | -0.6524 | -2.1494
-0.84 | -0.6238 | -2.0703
-0.83 | -0.5995 | -2.0127
-0.82 | -0.5729 | -1.9384
-0.81 | -0.5486 | -1.8524
-0.8 | -0.5306 | -1.793
-0.79 | -0.5037 | -1.7287
-0.78 | -0.49306 | -1.6799
-0.77 | -0.46967 | -1.6178
-0.76 | -0.44909 | -1.5623
-0.75 | -0.42848 | -1.5024
-0.74 | -0.40788 | -1.4356
-0.73 | -0.39248 | -1.3884
-0.72 | -0.37633 | -1.3368
-0.71 | -0.35885 | -1.2923
-0.7 | -0.34197 | -1.2499
-0.69 | -0.32596 | -1.1985
-0.68 | -0.31194 | -1.1579
-0.67 | -0.29924 | -1.1104
-0.66 | -0.2848 | -1.0722
-0.65 | -0.27122 | -1.0337
-0.64 | -0.25715 | -0.985
-0.63 | -0.24654 | -0.9522
-0.62 | -0.23465 | -0.9163
-0.61 | -0.22275 | -0.8839
-0.6 | -0.21303 | -0.8562
-0.59 | -0.2033 | -0.8137
-0.58 | -0.19451 | -0.7846
-0.57 | -0.18405 | -0.7543
-0.56 | -0.17436 | -0.7209
-0.55 | -0.16555 | -0.6957
-0.54 | -0.15763 | -0.6708
-0.53 | -0.14986 | -0.6432
-0.52 | -0.1412 | -0.6169
-0.51 | -0.13416 | -0.5946
-0.5 | -0.12651 | -0.5682
-0.49 | -0.11933 | -0.5458
-0.48 | -0.11304 | -0.5245
-0.47 | -0.1068 | -0.5038
-0.46 | -0.10112 | -0.48399
-0.45 | -0.09562 | -0.46466
-0.44 | -0.09019 | -0.44296
-0.43 | -0.0851 | -0.42562
-0.42 | -0.08001 | -0.405
-0.41 | -0.07578 | -0.3877
-0.4 | -0.07152 | -0.37094
-0.39 | -0.06687 | -0.35732
-0.38 | -0.06322 | -0.34162
-0.37 | -0.05948 | -0.32647
-0.36 | -0.05585 | -0.31053
-0.35 | -0.05268 | -0.29692
-0.34 | -0.049391 | -0.27985
-0.33 | -0.046392 | -0.26825
-0.32 | -0.043473 | -0.25698
-0.31 | -0.040562 | -0.2433
-0.3 | -0.038072 | -0.2306
-0.29 | -0.035263 | -0.21902
-0.28 | -0.032922 | -0.2089
-0.27 | -0.030632 | -0.19766
-0.26 | -0.0287 | -0.18637
-0.25 | -0.026578 | -0.17994
-0.24 | -0.02481 | -0.17028
-0.23 | -0.022917 | -0.1569
-0.22 | -0.021283 | -0.14766
-0.21 | -0.019547 | -0.1396
-0.2 | -0.018066 | -0.13051
-0.19 | -0.01668 | -0.12188
-0.18 | -0.015403 | -0.11376
-0.17 | -0.014143 | -0.10505
-0.16 | -0.012894 | -0.09748
-0.15 | -0.011744 | -0.08904
-0.14 | -0.010752 | -0.08275
-0.13 | -0.009719 | -0.07624
-0.12 | -0.008717 | -0.07013
-0.11 | -0.007867 | -0.06491
-0.1 | -0.007074 | -0.05769
-0.09 | -0.006265 | -0.05254
-0.08 | -0.005488 | -0.047742
-0.07 | -0.0047856 | -0.043617
-0.06 | -0.0041483 | -0.03989
-0.05 | -0.003417 | -0.035849
-0.04 | -0.0027901 | -0.032789
-0.03 | -0.002099 | -0.029649
-0.02 | -0.0014396 | -0.02677
-0.01 | -0.0007518 | -0.024091
0 | -3.3e-05 | -0.021405
0.01 | 0.0007672 | -0.018764
0.02 | 0.001569 | -0.016286
0.03 | 0.0025037 | -0.013882
0.04 | 0.0034567 | -0.011634
0.05 | 0.0045987 | -0.008794
0.06 | 0.005764 | -0.005807
0.07 | 0.007104 | -0.0023342
0.08 | 0.008597 | 0.0018813
0.09 | 0.010484 | 0.00705
0.1 | 0.012389 | 0.013493
0.11 | 0.014592 | 0.021802
0.12 | 0.017138 | 0.032381
0.13 | 0.02021 | 0.046043
0.14 | 0.02336 | 0.06289
0.15 | 0.027114 | 0.08471
0.16 | 0.031463 | 0.11248
0.17 | 0.036518 | 0.14718
0.18 | 0.042144 | 0.19014
0.19 | 0.048491 | 0.24394
0.2 | 0.055879 | 0.30905
0.21 | 0.06344 | 0.39249
0.22 | 0.07292 | 0.49251
0.23 | 0.08355 | 0.6054
0.24 | 0.09579 | 0.7565
0.25 | 0.11002 | 0.938
0.26 | 0.12642 | 1.1542
0.27 | 0.14444 | 1.4159
0.28 | 0.16475 | 1.7354
0.29 | 0.18759 | 2.12
0.3 | 0.21431 | 2.5822
0.31 | 0.24539 | 3.1396
0.32 | 0.27865 | 3.7985
0.33 | 0.31813 | 4.5881
0.34 | 0.36112 | 5.5589
0.35 | 0.41361 | 6.663
0.36 | 0.4711 | 8.011
0.37 | 0.53646 | 9.679
0.38 | 0.6044 | 11.662
0.39 | 0.6945 | 14.043
0.4 | 0.7916 | 16.838
0.41 | 0.9095 | 20.286
0.42 | 1.0467 | 24.417
0.43 | 1.2028 | 29.378
0.44 | 1.3959 | 35.288
0.45 | 1.6166 | 42.44
0.46 | 1.8797 | 51.141
0.47 | 2.1912 | 61.37
0.48 | 2.5732 | 73.66
0.49 | 3.0295 | 88.4
0.5 | 3.571 | 106.07