## Diode Characteristic (uA-mm)
VGS (V) | VDS = 0.000 V | VDS = 0.500 V
-1.25 | -2.7342 | -7.664
-1.24 | -2.6432 | -7.459
-1.23 | -2.5705 | -7.232
-1.22 | -2.4665 | -7.019
-1.21 | -2.3961 | -6.79
-1.2 | -2.2942 | -6.615
-1.19 | -2.2128 | -6.392
-1.18 | -2.1395 | -6.206
-1.17 | -2.0609 | -6.013
-1.16 | -1.9838 | -5.825
-1.15 | -1.922 | -5.637
-1.14 | -1.8577 | -5.465
-1.13 | -1.7916 | -5.284
-1.12 | -1.7282 | -5.133
-1.11 | -1.6648 | -4.9688
-1.1 | -1.5897 | -4.7852
-1.09 | -1.5388 | -4.6598
-1.08 | -1.4825 | -4.4934
-1.07 | -1.429 | -4.3728
-1.06 | -1.3792 | -4.2143
-1.05 | -1.3307 | -4.0873
-1.04 | -1.2831 | -3.9369
-1.03 | -1.2273 | -3.8188
-1.02 | -1.1897 | -3.7067
-1.01 | -1.144 | -3.5856
-1 | -1.1039 | -3.4815
-0.99 | -1.0604 | -3.3545
-0.98 | -1.0255 | -3.2307
-0.97 | -0.987 | -3.1398
-0.96 | -0.9484 | -3.026
-0.95 | -0.9093 | -2.9319
-0.94 | -0.8761 | -2.8269
-0.93 | -0.8466 | -2.749
-0.92 | -0.8116 | -2.6485
-0.91 | -0.7818 | -2.5628
-0.9 | -0.7471 | -2.4753
-0.89 | -0.7218 | -2.3888
-0.88 | -0.6909 | -2.3168
-0.87 | -0.6683 | -2.2246
-0.86 | -0.6381 | -2.1483
-0.85 | -0.6142 | -2.0767
-0.84 | -0.5878 | -2.0046
-0.83 | -0.5653 | -1.9412
-0.82 | -0.5455 | -1.8751
-0.81 | -0.5194 | -1.8068
-0.8 | -0.49749 | -1.7511
-0.79 | -0.48027 | -1.6844
-0.78 | -0.46179 | -1.6276
-0.77 | -0.44115 | -1.5638
-0.76 | -0.42183 | -1.5199
-0.75 | -0.40409 | -1.4631
-0.74 | -0.3879 | -1.402
-0.73 | -0.37131 | -1.3576
-0.72 | -0.35609 | -1.3065
-0.71 | -0.33958 | -1.2642
-0.7 | -0.32468 | -1.2185
-0.69 | -0.31091 | -1.1604
-0.68 | -0.29698 | -1.1198
-0.67 | -0.28439 | -1.0803
-0.66 | -0.26921 | -1.0374
-0.65 | -0.25824 | -0.9975
-0.64 | -0.2457 | -0.9618
-0.63 | -0.23488 | -0.927
-0.62 | -0.22353 | -0.8933
-0.61 | -0.21239 | -0.8625
-0.6 | -0.20347 | -0.8243
-0.59 | -0.19235 | -0.801
-0.58 | -0.18409 | -0.7645
-0.57 | -0.17496 | -0.7372
-0.56 | -0.16608 | -0.7076
-0.55 | -0.15748 | -0.6827
-0.54 | -0.14967 | -0.6551
-0.53 | -0.14258 | -0.6294
-0.52 | -0.13551 | -0.6029
-0.51 | -0.12785 | -0.5793
-0.5 | -0.12218 | -0.556
-0.49 | -0.11557 | -0.5342
-0.48 | -0.10923 | -0.5129
-0.47 | -0.10384 | -0.4962
-0.46 | -0.09755 | -0.47402
-0.45 | -0.09278 | -0.45435
-0.44 | -0.08751 | -0.43646
-0.43 | -0.08243 | -0.41989
-0.42 | -0.07772 | -0.40362
-0.41 | -0.0737 | -0.38329
-0.4 | -0.0695 | -0.3698
-0.39 | -0.06543 | -0.3521
-0.38 | -0.06123 | -0.3367
-0.37 | -0.05792 | -0.32106
-0.36 | -0.0542 | -0.30696
-0.35 | -0.05103 | -0.29515
-0.34 | -0.048342 | -0.2812
-0.33 | -0.045152 | -0.26607
-0.32 | -0.042361 | -0.25491
-0.31 | -0.039839 | -0.24396
-0.3 | -0.037213 | -0.2311
-0.29 | -0.035026 | -0.22015
-0.28 | -0.032579 | -0.20758
-0.27 | -0.030251 | -0.19581
-0.26 | -0.028382 | -0.18596
-0.25 | -0.026224 | -0.17367
-0.24 | -0.024321 | -0.16369
-0.23 | -0.022594 | -0.15303
-0.22 | -0.020993 | -0.14316
-0.21 | -0.019312 | -0.13306
-0.2 | -0.017849 | -0.12498
-0.19 | -0.01641 | -0.11791
-0.18 | -0.015122 | -0.10879
-0.17 | -0.013969 | -0.09996
-0.16 | -0.012826 | -0.0924
-0.15 | -0.011697 | -0.08622
-0.14 | -0.010621 | -0.07911
-0.13 | -0.009682 | -0.07314
-0.12 | -0.008679 | -0.06631
-0.11 | -0.007826 | -0.06098
-0.1 | -0.007006 | -0.05588
-0.09 | -0.006318 | -0.05153
-0.08 | -0.005453 | -0.046481
-0.07 | -0.0047414 | -0.042529
-0.06 | -0.0041025 | -0.038747
-0.05 | -0.0033903 | -0.035418
-0.04 | -0.0027409 | -0.032045
-0.03 | -0.0020489 | -0.029164
-0.02 | -0.0014306 | -0.026166
-0.01 | -0.000701 | -0.023623
0 | -4.29e-05 | -0.020557
0.01 | 0.0007552 | -0.018288
0.02 | 0.0015428 | -0.015965
0.03 | 0.0024793 | -0.013631
0.04 | 0.0034124 | -0.011365
0.05 | 0.00455 | -0.00862
0.06 | 0.005714 | -0.005688
0.07 | 0.00706 | -0.0021615
0.08 | 0.008745 | 0.0019529
0.09 | 0.010441 | 0.007185
0.1 | 0.012376 | 0.013616
0.11 | 0.014491 | 0.021921
0.12 | 0.01731 | 0.032587
0.13 | 0.02016 | 0.046296
0.14 | 0.023466 | 0.06338
0.15 | 0.027031 | 0.08553
0.16 | 0.031504 | 0.11348
0.17 | 0.036287 | 0.14825
0.18 | 0.041798 | 0.19144
0.19 | 0.048199 | 0.24444
0.2 | 0.055555 | 0.31045
0.21 | 0.06284 | 0.39286
0.22 | 0.07196 | 0.49186
0.23 | 0.08316 | 0.6073
0.24 | 0.09542 | 0.7567
0.25 | 0.10882 | 0.9386
0.26 | 0.12406 | 1.1505
0.27 | 0.14162 | 1.4132
0.28 | 0.16226 | 1.7267
0.29 | 0.18498 | 2.1043
0.3 | 0.2102 | 2.5584
0.31 | 0.24026 | 3.1076
0.32 | 0.27324 | 3.7647
0.33 | 0.31255 | 4.546
0.34 | 0.35478 | 5.4817
0.35 | 0.40323 | 6.566
0.36 | 0.45947 | 7.906
0.37 | 0.52459 | 9.54
0.38 | 0.5894 | 11.469
0.39 | 0.6736 | 13.822
0.4 | 0.773 | 16.581
0.41 | 0.8838 | 19.949
0.42 | 1.0159 | 24.001
0.43 | 1.1733 | 28.837
0.44 | 1.3519 | 34.701
0.45 | 1.5712 | 41.71
0.46 | 1.8294 | 50.27
0.47 | 2.1351 | 60.16
0.48 | 2.5055 | 72.37
0.49 | 2.9528 | 86.94
0.5 | 3.4937 | 104.11