## Diode Characteristic (uA-mm)
VGS (V) | VDS = 0.000 V | VDS = 0.500 V
-1.25 | -2.9342 | -7.991
-1.24 | -2.8319 | -7.718
-1.23 | -2.7307 | -7.44
-1.22 | -2.624 | -7.214
-1.21 | -2.5272 | -7.012
-1.2 | -2.4442 | -6.788
-1.19 | -2.353 | -6.567
-1.18 | -2.2725 | -6.376
-1.17 | -2.195 | -6.165
-1.16 | -2.1129 | -5.969
-1.15 | -2.0405 | -5.798
-1.14 | -1.9694 | -5.599
-1.13 | -1.8963 | -5.419
-1.12 | -1.8319 | -5.241
-1.11 | -1.7673 | -5.038
-1.1 | -1.7085 | -4.912
-1.09 | -1.6447 | -4.7311
-1.08 | -1.5771 | -4.5666
-1.07 | -1.5267 | -4.4298
-1.06 | -1.4632 | -4.2788
-1.05 | -1.4051 | -4.1404
-1.04 | -1.352 | -4.0096
-1.03 | -1.3 | -3.8802
-1.02 | -1.2535 | -3.7517
-1.01 | -1.2069 | -3.6206
-1 | -1.159 | -3.5082
-0.99 | -1.1219 | -3.4096
-0.98 | -1.0777 | -3.2746
-0.97 | -1.0359 | -3.1867
-0.96 | -0.9997 | -3.0698
-0.95 | -0.963 | -2.973
-0.94 | -0.9263 | -2.8719
-0.93 | -0.8857 | -2.7721
-0.92 | -0.8525 | -2.6707
-0.91 | -0.8172 | -2.5694
-0.9 | -0.791 | -2.4867
-0.89 | -0.7589 | -2.403
-0.88 | -0.7266 | -2.3213
-0.87 | -0.6974 | -2.2356
-0.86 | -0.6675 | -2.1568
-0.85 | -0.6418 | -2.0865
-0.84 | -0.613 | -2.0195
-0.83 | -0.5918 | -1.9404
-0.82 | -0.5674 | -1.8759
-0.81 | -0.5415 | -1.8047
-0.8 | -0.5222 | -1.7388
-0.79 | -0.502 | -1.6734
-0.78 | -0.48159 | -1.6234
-0.77 | -0.45915 | -1.5573
-0.76 | -0.4388 | -1.4985
-0.75 | -0.41993 | -1.4572
-0.74 | -0.40412 | -1.4001
-0.73 | -0.38552 | -1.3481
-0.72 | -0.36795 | -1.3004
-0.71 | -0.3514 | -1.2479
-0.7 | -0.33625 | -1.2061
-0.69 | -0.32006 | -1.1594
-0.68 | -0.30515 | -1.117
-0.67 | -0.29118 | -1.0765
-0.66 | -0.27913 | -1.0379
-0.65 | -0.26472 | -0.9958
-0.64 | -0.25374 | -0.956
-0.63 | -0.24105 | -0.9208
-0.62 | -0.22894 | -0.8881
-0.61 | -0.21876 | -0.853
-0.6 | -0.20907 | -0.8204
-0.59 | -0.19865 | -0.7883
-0.58 | -0.18856 | -0.7591
-0.57 | -0.18003 | -0.7274
-0.56 | -0.17218 | -0.6973
-0.55 | -0.16279 | -0.6726
-0.54 | -0.15362 | -0.6425
-0.53 | -0.14616 | -0.615
-0.52 | -0.13888 | -0.595
-0.51 | -0.13096 | -0.5704
-0.5 | -0.12506 | -0.5487
-0.49 | -0.11832 | -0.5255
-0.48 | -0.11209 | -0.5047
-0.47 | -0.10603 | -0.48622
-0.46 | -0.10019 | -0.46304
-0.45 | -0.09464 | -0.44575
-0.44 | -0.08904 | -0.42846
-0.43 | -0.0841 | -0.40988
-0.42 | -0.07936 | -0.39487
-0.41 | -0.07495 | -0.37548
-0.4 | -0.07064 | -0.35931
-0.39 | -0.06666 | -0.344
-0.38 | -0.06253 | -0.33171
-0.37 | -0.05901 | -0.31271
-0.36 | -0.05553 | -0.30188
-0.35 | -0.05228 | -0.28738
-0.34 | -0.04917 | -0.27498
-0.33 | -0.046361 | -0.26062
-0.32 | -0.043402 | -0.25006
-0.31 | -0.040858 | -0.23638
-0.3 | -0.037896 | -0.22518
-0.29 | -0.035463 | -0.21248
-0.28 | -0.033135 | -0.20235
-0.27 | -0.030824 | -0.19074
-0.26 | -0.028622 | -0.17845
-0.25 | -0.026633 | -0.16839
-0.24 | -0.024778 | -0.15939
-0.23 | -0.023052 | -0.14977
-0.22 | -0.02124 | -0.13843
-0.21 | -0.019687 | -0.13018
-0.2 | -0.018112 | -0.12219
-0.19 | -0.016743 | -0.1133
-0.18 | -0.015437 | -0.10507
-0.17 | -0.014223 | -0.09774
-0.16 | -0.012981 | -0.09029
-0.15 | -0.011829 | -0.08449
-0.14 | -0.010799 | -0.07755
-0.13 | -0.009827 | -0.07144
-0.12 | -0.008856 | -0.0656
-0.11 | -0.007962 | -0.06025
-0.1 | -0.007141 | -0.05483
-0.09 | -0.006355 | -0.049812
-0.08 | -0.005612 | -0.045988
-0.07 | -0.0049007 | -0.041882
-0.06 | -0.0041552 | -0.038461
-0.05 | -0.0034974 | -0.034787
-0.04 | -0.0027986 | -0.031835
-0.03 | -0.0021484 | -0.028629
-0.02 | -0.0014476 | -0.025798
-0.01 | -0.0007674 | -0.023172
0 | -2.04e-05 | -0.020678
0.01 | 0.0008126 | -0.018441
0.02 | 0.0015971 | -0.01595
0.03 | 0.0025612 | -0.013748
0.04 | 0.003521 | -0.011262
0.05 | 0.0046657 | -0.008815
0.06 | 0.005925 | -0.005823
0.07 | 0.007294 | -0.0023514
0.08 | 0.008823 | 0.001842
0.09 | 0.010586 | 0.006981
0.1 | 0.01273 | 0.01343
0.11 | 0.015091 | 0.021637
0.12 | 0.017622 | 0.032437
0.13 | 0.020534 | 0.045857
0.14 | 0.024066 | 0.06256
0.15 | 0.027856 | 0.0846
0.16 | 0.032128 | 0.11164
0.17 | 0.037189 | 0.14657
0.18 | 0.042951 | 0.18914
0.19 | 0.04948 | 0.24302
0.2 | 0.05674 | 0.30955
0.21 | 0.0638 | 0.39064
0.22 | 0.07394 | 0.48949
0.23 | 0.08524 | 0.6046
0.24 | 0.09771 | 0.7532
0.25 | 0.11129 | 0.9345
0.26 | 0.12741 | 1.1535
0.27 | 0.14594 | 1.4071
0.28 | 0.16659 | 1.7253
0.29 | 0.18903 | 2.1053
0.3 | 0.21559 | 2.5608
0.31 | 0.24476 | 3.1185
0.32 | 0.2798 | 3.773
0.33 | 0.31898 | 4.575
0.34 | 0.36153 | 5.5171
0.35 | 0.41126 | 6.613
0.36 | 0.46726 | 7.987
0.37 | 0.53352 | 9.625
0.38 | 0.6005 | 11.601
0.39 | 0.6866 | 13.952
0.4 | 0.7879 | 16.778
0.41 | 0.9026 | 20.177
0.42 | 1.0418 | 24.322
0.43 | 1.1998 | 29.265
0.44 | 1.382 | 35.155
0.45 | 1.6058 | 42.352
0.46 | 1.8677 | 51.013
0.47 | 2.1812 | 61.11
0.48 | 2.5484 | 73.41
0.49 | 2.9915 | 88.36
0.5 | 3.5435 | 106