## Diode Characteristic (uA-mm)
VGS (V) | VDS = 0.000 V | VDS = 0.500 V
-1.25 | -2.8052 | -7.558
-1.24 | -2.6851 | -7.32
-1.23 | -2.6027 | -7.117
-1.22 | -2.5134 | -6.893
-1.21 | -2.4217 | -6.695
-1.2 | -2.327 | -6.476
-1.19 | -2.2476 | -6.277
-1.18 | -2.1765 | -6.078
-1.17 | -2.1078 | -5.892
-1.16 | -2.0178 | -5.711
-1.15 | -1.9451 | -5.545
-1.14 | -1.8855 | -5.369
-1.13 | -1.8193 | -5.175
-1.12 | -1.7527 | -5.034
-1.11 | -1.7002 | -4.8327
-1.1 | -1.6348 | -4.6908
-1.09 | -1.578 | -4.5427
-1.08 | -1.5163 | -4.3881
-1.07 | -1.4586 | -4.2638
-1.06 | -1.4119 | -4.1433
-1.05 | -1.3671 | -4.0079
-1.04 | -1.3175 | -3.8765
-1.03 | -1.2648 | -3.7672
-1.02 | -1.2206 | -3.6287
-1.01 | -1.1755 | -3.4909
-1 | -1.1393 | -3.3959
-0.99 | -1.0949 | -3.2829
-0.98 | -1.0573 | -3.1464
-0.97 | -1.0128 | -3.0592
-0.96 | -0.9743 | -2.9657
-0.95 | -0.9366 | -2.8681
-0.94 | -0.9052 | -2.7695
-0.93 | -0.8718 | -2.6859
-0.92 | -0.8357 | -2.5857
-0.91 | -0.8068 | -2.5044
-0.9 | -0.7712 | -2.4108
-0.89 | -0.7416 | -2.338
-0.88 | -0.7124 | -2.2599
-0.87 | -0.6835 | -2.1876
-0.86 | -0.6562 | -2.1162
-0.85 | -0.6325 | -2.0454
-0.84 | -0.6071 | -1.9657
-0.83 | -0.5848 | -1.8987
-0.82 | -0.5583 | -1.8298
-0.81 | -0.5329 | -1.7785
-0.8 | -0.5107 | -1.7062
-0.79 | -0.49361 | -1.6555
-0.78 | -0.47204 | -1.5925
-0.77 | -0.45354 | -1.5387
-0.76 | -0.43689 | -1.4818
-0.75 | -0.41673 | -1.4323
-0.74 | -0.3974 | -1.3865
-0.73 | -0.38146 | -1.3377
-0.72 | -0.36273 | -1.285
-0.71 | -0.34672 | -1.24
-0.7 | -0.33018 | -1.1957
-0.69 | -0.31811 | -1.1476
-0.68 | -0.30438 | -1.1127
-0.67 | -0.29096 | -1.0713
-0.66 | -0.27686 | -1.0284
-0.65 | -0.26373 | -0.9912
-0.64 | -0.25153 | -0.9489
-0.63 | -0.24046 | -0.9154
-0.62 | -0.22966 | -0.8788
-0.61 | -0.21837 | -0.8433
-0.6 | -0.20852 | -0.8141
-0.59 | -0.19818 | -0.7832
-0.58 | -0.18878 | -0.7572
-0.57 | -0.17965 | -0.7259
-0.56 | -0.16931 | -0.6977
-0.55 | -0.16137 | -0.6742
-0.54 | -0.15498 | -0.6494
-0.53 | -0.14738 | -0.6219
-0.52 | -0.13892 | -0.5985
-0.51 | -0.13132 | -0.5696
-0.5 | -0.12552 | -0.5497
-0.49 | -0.11845 | -0.5325
-0.48 | -0.11297 | -0.5072
-0.47 | -0.10639 | -0.49056
-0.46 | -0.10047 | -0.46756
-0.45 | -0.09485 | -0.4485
-0.44 | -0.09004 | -0.43165
-0.43 | -0.08525 | -0.41074
-0.42 | -0.08055 | -0.39719
-0.41 | -0.07596 | -0.38206
-0.4 | -0.07091 | -0.36516
-0.39 | -0.06725 | -0.35002
-0.38 | -0.06252 | -0.33424
-0.37 | -0.05941 | -0.31934
-0.36 | -0.05601 | -0.30693
-0.35 | -0.05223 | -0.29216
-0.34 | -0.050197 | -0.27924
-0.33 | -0.046982 | -0.26492
-0.32 | -0.043949 | -0.25358
-0.31 | -0.041094 | -0.24183
-0.3 | -0.038514 | -0.22878
-0.29 | -0.035769 | -0.2186
-0.28 | -0.033469 | -0.20482
-0.27 | -0.031172 | -0.19404
-0.26 | -0.029003 | -0.18413
-0.25 | -0.027052 | -0.17215
-0.24 | -0.025051 | -0.16363
-0.23 | -0.023365 | -0.15278
-0.22 | -0.021505 | -0.14255
-0.21 | -0.020034 | -0.13377
-0.2 | -0.018457 | -0.12526
-0.19 | -0.016986 | -0.11704
-0.18 | -0.015534 | -0.10776
-0.17 | -0.014358 | -0.10025
-0.16 | -0.013121 | -0.09386
-0.15 | -0.011983 | -0.08582
-0.14 | -0.010833 | -0.07928
-0.13 | -0.009892 | -0.07279
-0.12 | -0.008929 | -0.06725
-0.11 | -0.008068 | -0.06242
-0.1 | -0.007156 | -0.05673
-0.09 | -0.006351 | -0.05205
-0.08 | -0.005623 | -0.047759
-0.07 | -0.0049021 | -0.043548
-0.06 | -0.0041629 | -0.039476
-0.05 | -0.0034958 | -0.035871
-0.04 | -0.0027923 | -0.032348
-0.03 | -0.002155 | -0.029172
-0.02 | -0.0014293 | -0.026651
-0.01 | -0.0007647 | -0.024003
0 | -1.54e-05 | -0.020857
0.01 | 0.0007404 | -0.018399
0.02 | 0.0016037 | -0.016227
0.03 | 0.0024949 | -0.013828
0.04 | 0.0035224 | -0.011329
0.05 | 0.0045935 | -0.008809
0.06 | 0.005787 | -0.005714
0.07 | 0.007214 | -0.0020657
0.08 | 0.00875 | 0.0021314
0.09 | 0.010455 | 0.007338
0.1 | 0.012501 | 0.01396
0.11 | 0.014763 | 0.022414
0.12 | 0.017364 | 0.033235
0.13 | 0.020122 | 0.047004
0.14 | 0.02374 | 0.06394
0.15 | 0.027371 | 0.08626
0.16 | 0.031625 | 0.11453
0.17 | 0.036249 | 0.14882
0.18 | 0.042117 | 0.19198
0.19 | 0.048183 | 0.24518
0.2 | 0.055511 | 0.31258
0.21 | 0.0629 | 0.39514
0.22 | 0.07197 | 0.49377
0.23 | 0.08223 | 0.6094
0.24 | 0.09458 | 0.7597
0.25 | 0.10897 | 0.9406
0.26 | 0.12365 | 1.1596
0.27 | 0.14146 | 1.4229
0.28 | 0.16051 | 1.7335
0.29 | 0.18385 | 2.1201
0.3 | 0.21004 | 2.5824
0.31 | 0.2375 | 3.1313
0.32 | 0.2697 | 3.7909
0.33 | 0.30712 | 4.584
0.34 | 0.35015 | 5.5462
0.35 | 0.39907 | 6.637
0.36 | 0.45337 | 8.012
0.37 | 0.51593 | 9.679
0.38 | 0.5785 | 11.63
0.39 | 0.6632 | 14.017
0.4 | 0.7588 | 16.864
0.41 | 0.8724 | 20.303
0.42 | 1.0001 | 24.413
0.43 | 1.1552 | 29.419
0.44 | 1.335 | 35.364
0.45 | 1.5418 | 42.506
0.46 | 1.7975 | 51.219
0.47 | 2.098 | 61.39
0.48 | 2.4624 | 73.85
0.49 | 2.8969 | 88.64
0.5 | 3.4262 | 106.48