## Diode Characteristic (uA-mm)
VGS (V) | VDS = 0.000 V | VDS = 0.500 V
-1.25 | -3.6183 | -11.077
-1.24 | -3.4784 | -10.738
-1.23 | -3.3553 | -10.331
-1.22 | -3.2306 | -10.036
-1.21 | -3.0908 | -9.706
-1.2 | -2.9559 | -9.384
-1.19 | -2.8676 | -9.089
-1.18 | -2.7522 | -8.764
-1.17 | -2.6555 | -8.447
-1.16 | -2.5453 | -8.169
-1.15 | -2.4515 | -7.922
-1.14 | -2.3602 | -7.651
-1.13 | -2.2705 | -7.386
-1.12 | -2.1853 | -7.153
-1.11 | -2.1035 | -6.882
-1.1 | -2.0157 | -6.672
-1.09 | -1.942 | -6.424
-1.08 | -1.8698 | -6.214
-1.07 | -1.7926 | -5.991
-1.06 | -1.7284 | -5.786
-1.05 | -1.6483 | -5.619
-1.04 | -1.5921 | -5.41
-1.03 | -1.525 | -5.231
-1.02 | -1.4706 | -5.022
-1.01 | -1.4047 | -4.8437
-1 | -1.3439 | -4.6707
-0.99 | -1.2853 | -4.5043
-0.98 | -1.236 | -4.3368
-0.97 | -1.1833 | -4.1785
-0.96 | -1.1355 | -4.0592
-0.95 | -1.0864 | -3.9039
-0.94 | -1.0437 | -3.7459
-0.93 | -0.9941 | -3.6111
-0.92 | -0.9575 | -3.4999
-0.91 | -0.9184 | -3.3615
-0.9 | -0.8806 | -3.2496
-0.89 | -0.8432 | -3.133
-0.88 | -0.8071 | -3.0137
-0.87 | -0.7763 | -2.9055
-0.86 | -0.7401 | -2.7963
-0.85 | -0.7044 | -2.6988
-0.84 | -0.6779 | -2.6033
-0.83 | -0.6484 | -2.4982
-0.82 | -0.6222 | -2.4013
-0.81 | -0.5932 | -2.3059
-0.8 | -0.567 | -2.2084
-0.79 | -0.5406 | -2.1327
-0.78 | -0.5182 | -2.0504
-0.77 | -0.49871 | -1.9628
-0.76 | -0.47548 | -1.8947
-0.75 | -0.45279 | -1.8192
-0.74 | -0.43455 | -1.7537
-0.73 | -0.4138 | -1.6816
-0.72 | -0.39328 | -1.6045
-0.71 | -0.37693 | -1.5428
-0.7 | -0.35792 | -1.4785
-0.69 | -0.34211 | -1.4336
-0.68 | -0.32492 | -1.3766
-0.67 | -0.31106 | -1.3244
-0.66 | -0.29482 | -1.2696
-0.65 | -0.28035 | -1.2178
-0.64 | -0.26774 | -1.1656
-0.63 | -0.25563 | -1.1166
-0.62 | -0.24256 | -1.0735
-0.61 | -0.23154 | -1.0315
-0.6 | -0.22005 | -0.9856
-0.59 | -0.20786 | -0.95
-0.58 | -0.19852 | -0.9081
-0.57 | -0.18786 | -0.8742
-0.56 | -0.17784 | -0.8375
-0.55 | -0.16898 | -0.803
-0.54 | -0.16088 | -0.7714
-0.53 | -0.15209 | -0.7351
-0.52 | -0.14472 | -0.7036
-0.51 | -0.13657 | -0.6744
-0.5 | -0.12893 | -0.6433
-0.49 | -0.12286 | -0.6176
-0.48 | -0.11565 | -0.5882
-0.47 | -0.10927 | -0.5666
-0.46 | -0.10287 | -0.5397
-0.45 | -0.09709 | -0.515
-0.44 | -0.09153 | -0.49676
-0.43 | -0.08625 | -0.4733
-0.42 | -0.08136 | -0.45238
-0.41 | -0.07652 | -0.43356
-0.4 | -0.0719 | -0.41349
-0.39 | -0.06816 | -0.39604
-0.38 | -0.06387 | -0.37866
-0.37 | -0.05999 | -0.36017
-0.36 | -0.05605 | -0.34275
-0.35 | -0.05281 | -0.3245
-0.34 | -0.050079 | -0.31144
-0.33 | -0.046748 | -0.29617
-0.32 | -0.043734 | -0.28156
-0.31 | -0.041068 | -0.26596
-0.3 | -0.038378 | -0.25185
-0.29 | -0.035616 | -0.24119
-0.28 | -0.033336 | -0.22718
-0.27 | -0.031272 | -0.21551
-0.26 | -0.02927 | -0.20343
-0.25 | -0.026845 | -0.19133
-0.24 | -0.02506 | -0.1818
-0.23 | -0.023352 | -0.16935
-0.22 | -0.021553 | -0.15854
-0.21 | -0.019725 | -0.14951
-0.2 | -0.018274 | -0.13984
-0.19 | -0.016914 | -0.13133
-0.18 | -0.015579 | -0.12087
-0.17 | -0.014177 | -0.11284
-0.16 | -0.013047 | -0.10469
-0.15 | -0.011972 | -0.09682
-0.14 | -0.01096 | -0.09082
-0.13 | -0.009831 | -0.08322
-0.12 | -0.008872 | -0.07676
-0.11 | -0.008031 | -0.07105
-0.1 | -0.007249 | -0.06503
-0.09 | -0.00636 | -0.05943
-0.08 | -0.005629 | -0.0541
-0.07 | -0.0048982 | -0.049927
-0.06 | -0.004203 | -0.045879
-0.05 | -0.0035147 | -0.041733
-0.04 | -0.0028861 | -0.037979
-0.03 | -0.0021539 | -0.034128
-0.02 | -0.0015047 | -0.030859
-0.01 | -0.000757 | -0.027772
0 | 5.6e-06 | -0.024758
0.01 | 0.0007627 | -0.021947
0.02 | 0.0016675 | -0.019209
0.03 | 0.0025566 | -0.016629
0.04 | 0.0036609 | -0.013786
0.05 | 0.0047342 | -0.010854
0.06 | 0.005951 | -0.007665
0.07 | 0.007578 | -0.0038674
0.08 | 0.009102 | 0.0004587
0.09 | 0.01093 | 0.00595
0.1 | 0.012929 | 0.012525
0.11 | 0.015511 | 0.020902
0.12 | 0.018083 | 0.031848
0.13 | 0.021229 | 0.045534
0.14 | 0.024459 | 0.06285
0.15 | 0.028703 | 0.08483
0.16 | 0.03309 | 0.11292
0.17 | 0.038163 | 0.14738
0.18 | 0.043756 | 0.19027
0.19 | 0.050764 | 0.24467
0.2 | 0.0573 | 0.30987
0.21 | 0.06592 | 0.39072
0.22 | 0.07597 | 0.49035
0.23 | 0.08727 | 0.6055
0.24 | 0.09998 | 0.7528
0.25 | 0.11435 | 0.9314
0.26 | 0.13 | 1.1493
0.27 | 0.14884 | 1.4026
0.28 | 0.17064 | 1.7193
0.29 | 0.19353 | 2.0979
0.3 | 0.22077 | 2.5521
0.31 | 0.25033 | 3.0946
0.32 | 0.28648 | 3.7493
0.33 | 0.32601 | 4.5424
0.34 | 0.3692 | 5.4709
0.35 | 0.41948 | 6.566
0.36 | 0.47792 | 7.915
0.37 | 0.54559 | 9.544
0.38 | 0.6152 | 11.5
0.39 | 0.7 | 13.84
0.4 | 0.806 | 16.658
0.41 | 0.9201 | 20.017
0.42 | 1.0624 | 24.137
0.43 | 1.2222 | 29.025
0.44 | 1.412 | 34.901
0.45 | 1.6382 | 41.99
0.46 | 1.8994 | 50.618
0.47 | 2.2225 | 60.66
0.48 | 2.6036 | 73.05
0.49 | 3.0533 | 87.64
0.5 | 3.6146 | 105.23