## Diode Characteristic (uA-mm)
VGS (V) | VDS = 0.000 V | VDS = 0.500 V
-1.25 | -3.0701 | -8.291
-1.24 | -2.9595 | -8.053
-1.23 | -2.8558 | -7.797
-1.22 | -2.7779 | -7.554
-1.21 | -2.6724 | -7.323
-1.2 | -2.5838 | -7.074
-1.19 | -2.483 | -6.833
-1.18 | -2.3968 | -6.629
-1.17 | -2.3065 | -6.432
-1.16 | -2.2294 | -6.234
-1.15 | -2.1541 | -6.036
-1.14 | -2.0726 | -5.836
-1.13 | -1.9948 | -5.647
-1.12 | -1.921 | -5.502
-1.11 | -1.8579 | -5.3
-1.1 | -1.7899 | -5.154
-1.09 | -1.7181 | -4.9452
-1.08 | -1.6597 | -4.785
-1.07 | -1.5925 | -4.6399
-1.06 | -1.5283 | -4.4776
-1.05 | -1.4729 | -4.3341
-1.04 | -1.4149 | -4.2138
-1.03 | -1.371 | -4.0725
-1.02 | -1.3196 | -3.9538
-1.01 | -1.2697 | -3.8061
-1 | -1.2184 | -3.6731
-0.99 | -1.1746 | -3.5476
-0.98 | -1.1279 | -3.4266
-0.97 | -1.0874 | -3.31
-0.96 | -1.0443 | -3.1946
-0.95 | -1.0073 | -3.1001
-0.94 | -0.9663 | -2.9979
-0.93 | -0.93 | -2.8949
-0.92 | -0.8911 | -2.8012
-0.91 | -0.8604 | -2.6921
-0.9 | -0.8271 | -2.6234
-0.89 | -0.7926 | -2.5222
-0.88 | -0.7592 | -2.426
-0.87 | -0.7334 | -2.3508
-0.86 | -0.7077 | -2.2692
-0.85 | -0.6777 | -2.1887
-0.84 | -0.6499 | -2.1059
-0.83 | -0.6257 | -2.034
-0.82 | -0.6004 | -1.9539
-0.81 | -0.5757 | -1.8987
-0.8 | -0.552 | -1.8219
-0.79 | -0.528 | -1.7576
-0.78 | -0.5051 | -1.7022
-0.77 | -0.48582 | -1.6416
-0.76 | -0.46237 | -1.5795
-0.75 | -0.44664 | -1.5197
-0.74 | -0.42695 | -1.4657
-0.73 | -0.40562 | -1.4127
-0.72 | -0.38922 | -1.3599
-0.71 | -0.37223 | -1.3087
-0.7 | -0.35614 | -1.2557
-0.69 | -0.33986 | -1.2117
-0.68 | -0.32467 | -1.1654
-0.67 | -0.31104 | -1.1183
-0.66 | -0.29691 | -1.0838
-0.65 | -0.28357 | -1.0428
-0.64 | -0.27141 | -1.0057
-0.63 | -0.25918 | -0.9718
-0.62 | -0.24619 | -0.9274
-0.61 | -0.2335 | -0.8938
-0.6 | -0.22239 | -0.8643
-0.59 | -0.21096 | -0.8276
-0.58 | -0.20193 | -0.7918
-0.57 | -0.19205 | -0.7671
-0.56 | -0.18136 | -0.7321
-0.55 | -0.17336 | -0.7081
-0.54 | -0.16397 | -0.6805
-0.53 | -0.15601 | -0.6518
-0.52 | -0.14732 | -0.6288
-0.51 | -0.14 | -0.6034
-0.5 | -0.13338 | -0.5792
-0.49 | -0.12644 | -0.5538
-0.48 | -0.11931 | -0.5328
-0.47 | -0.11246 | -0.5087
-0.46 | -0.10579 | -0.48881
-0.45 | -0.10029 | -0.46822
-0.44 | -0.09528 | -0.44723
-0.43 | -0.09033 | -0.42955
-0.42 | -0.08496 | -0.41356
-0.41 | -0.0799 | -0.39529
-0.4 | -0.07538 | -0.37558
-0.39 | -0.07074 | -0.36102
-0.38 | -0.06621 | -0.34313
-0.37 | -0.06253 | -0.32882
-0.36 | -0.05892 | -0.31484
-0.35 | -0.05561 | -0.30305
-0.34 | -0.05171 | -0.28719
-0.33 | -0.048896 | -0.27359
-0.32 | -0.045562 | -0.26194
-0.31 | -0.042785 | -0.24919
-0.3 | -0.040061 | -0.23758
-0.29 | -0.037398 | -0.22397
-0.28 | -0.034826 | -0.21372
-0.27 | -0.032573 | -0.20067
-0.26 | -0.030317 | -0.18944
-0.25 | -0.027982 | -0.18024
-0.24 | -0.026045 | -0.16898
-0.23 | -0.023989 | -0.15787
-0.22 | -0.022379 | -0.14766
-0.21 | -0.020522 | -0.13838
-0.2 | -0.018953 | -0.12962
-0.19 | -0.017371 | -0.11909
-0.18 | -0.016237 | -0.11191
-0.17 | -0.014663 | -0.10312
-0.16 | -0.013468 | -0.09625
-0.15 | -0.012306 | -0.08835
-0.14 | -0.011285 | -0.08271
-0.13 | -0.010099 | -0.07561
-0.12 | -0.009209 | -0.06868
-0.11 | -0.008275 | -0.06297
-0.1 | -0.007467 | -0.05801
-0.09 | -0.006533 | -0.05293
-0.08 | -0.00575 | -0.047857
-0.07 | -0.0049846 | -0.043463
-0.06 | -0.0042806 | -0.040148
-0.05 | -0.0035679 | -0.036297
-0.04 | -0.0029005 | -0.032648
-0.03 | -0.0021878 | -0.029682
-0.02 | -0.0015173 | -0.026845
-0.01 | -0.0007602 | -0.023984
0 | -6e-07 | -0.021261
0.01 | 0.0007637 | -0.018715
0.02 | 0.0016498 | -0.016485
0.03 | 0.0025438 | -0.014003
0.04 | 0.0036229 | -0.011521
0.05 | 0.0046901 | -0.008771
0.06 | 0.005892 | -0.005983
0.07 | 0.007452 | -0.0022607
0.08 | 0.008948 | 0.0019558
0.09 | 0.010726 | 0.007214
0.1 | 0.012667 | 0.013665
0.11 | 0.015242 | 0.02208
0.12 | 0.017771 | 0.032857
0.13 | 0.020743 | 0.046208
0.14 | 0.024006 | 0.06323
0.15 | 0.028033 | 0.08541
0.16 | 0.032365 | 0.11255
0.17 | 0.037186 | 0.14813
0.18 | 0.042856 | 0.19109
0.19 | 0.049458 | 0.24417
0.2 | 0.056589 | 0.31039
0.21 | 0.06433 | 0.39114
0.22 | 0.07435 | 0.49107
0.23 | 0.08403 | 0.6038
0.24 | 0.09657 | 0.7517
0.25 | 0.10999 | 0.9317
0.26 | 0.12675 | 1.1464
0.27 | 0.14454 | 1.4087
0.28 | 0.16491 | 1.7225
0.29 | 0.18695 | 2.0984
0.3 | 0.21296 | 2.5644
0.31 | 0.24287 | 3.1008
0.32 | 0.27576 | 3.7654
0.33 | 0.31329 | 4.5582
0.34 | 0.35623 | 5.5134
0.35 | 0.40597 | 6.619
0.36 | 0.46167 | 7.971
0.37 | 0.52504 | 9.628
0.38 | 0.5879 | 11.581
0.39 | 0.6731 | 13.951
0.4 | 0.7706 | 16.783
0.41 | 0.8834 | 20.216
0.42 | 1.0171 | 24.356
0.43 | 1.1713 | 29.333
0.44 | 1.3535 | 35.309
0.45 | 1.5641 | 42.4
0.46 | 1.8247 | 51.195
0.47 | 2.1318 | 61.49
0.48 | 2.4936 | 73.85
0.49 | 2.9408 | 88.74
0.5 | 3.4743 | 106.64