## Diode Characteristic (uA-mm)
VGS (V) | VDS = 0.000 V | VDS = 0.500 V
-1.25 | -3.1842 | -8.752
-1.24 | -3.0515 | -8.477
-1.23 | -2.9564 | -8.215
-1.22 | -2.8444 | -7.948
-1.21 | -2.7402 | -7.711
-1.2 | -2.6341 | -7.445
-1.19 | -2.5504 | -7.217
-1.18 | -2.4549 | -7.002
-1.17 | -2.3838 | -6.785
-1.16 | -2.2889 | -6.581
-1.15 | -2.2127 | -6.355
-1.14 | -2.122 | -6.191
-1.13 | -2.0394 | -5.952
-1.12 | -1.9669 | -5.782
-1.11 | -1.905 | -5.554
-1.1 | -1.8379 | -5.417
-1.09 | -1.7626 | -5.235
-1.08 | -1.7007 | -5.044
-1.07 | -1.6336 | -4.8857
-1.06 | -1.5838 | -4.7141
-1.05 | -1.5152 | -4.5519
-1.04 | -1.459 | -4.4267
-1.03 | -1.4009 | -4.2846
-1.02 | -1.3567 | -4.121
-1.01 | -1.3043 | -3.9862
-1 | -1.2508 | -3.8657
-0.99 | -1.2078 | -3.7352
-0.98 | -1.1644 | -3.5898
-0.97 | -1.1169 | -3.4808
-0.96 | -1.0771 | -3.3484
-0.95 | -1.0356 | -3.2678
-0.94 | -0.9923 | -3.1379
-0.93 | -0.9533 | -3.0123
-0.92 | -0.9142 | -2.9186
-0.91 | -0.8815 | -2.8188
-0.9 | -0.8505 | -2.7176
-0.89 | -0.8146 | -2.6247
-0.88 | -0.7811 | -2.5395
-0.87 | -0.7486 | -2.4451
-0.86 | -0.721 | -2.3645
-0.85 | -0.6912 | -2.2878
-0.84 | -0.6619 | -2.1982
-0.83 | -0.6342 | -2.1239
-0.82 | -0.6088 | -2.0485
-0.81 | -0.5826 | -1.9862
-0.8 | -0.5587 | -1.9076
-0.79 | -0.5329 | -1.833
-0.78 | -0.5105 | -1.7781
-0.77 | -0.49571 | -1.7092
-0.76 | -0.47205 | -1.6499
-0.75 | -0.45236 | -1.5945
-0.74 | -0.43209 | -1.5374
-0.73 | -0.41413 | -1.4805
-0.72 | -0.39336 | -1.4254
-0.71 | -0.37632 | -1.3681
-0.7 | -0.36045 | -1.3241
-0.69 | -0.34448 | -1.2831
-0.68 | -0.32876 | -1.2288
-0.67 | -0.31273 | -1.1856
-0.66 | -0.29895 | -1.1317
-0.65 | -0.28588 | -1.0859
-0.64 | -0.27144 | -1.0502
-0.63 | -0.25851 | -1.0149
-0.62 | -0.24696 | -0.9749
-0.61 | -0.23487 | -0.9371
-0.6 | -0.22342 | -0.8978
-0.59 | -0.21348 | -0.871
-0.58 | -0.20261 | -0.833
-0.57 | -0.19283 | -0.7975
-0.56 | -0.18306 | -0.7648
-0.55 | -0.17409 | -0.7388
-0.54 | -0.1646 | -0.706
-0.53 | -0.1574 | -0.681
-0.52 | -0.14806 | -0.6533
-0.51 | -0.14005 | -0.6275
-0.5 | -0.13413 | -0.6039
-0.49 | -0.12651 | -0.5791
-0.48 | -0.11895 | -0.5538
-0.47 | -0.11268 | -0.5324
-0.46 | -0.10613 | -0.5089
-0.45 | -0.10096 | -0.49239
-0.44 | -0.09529 | -0.47063
-0.43 | -0.08964 | -0.44842
-0.42 | -0.08478 | -0.4286
-0.41 | -0.07942 | -0.41061
-0.4 | -0.07492 | -0.39306
-0.39 | -0.07055 | -0.37726
-0.38 | -0.06624 | -0.35922
-0.37 | -0.06239 | -0.34401
-0.36 | -0.05887 | -0.32568
-0.35 | -0.05519 | -0.31183
-0.34 | -0.0514 | -0.29772
-0.33 | -0.048951 | -0.28265
-0.32 | -0.04584 | -0.27351
-0.31 | -0.042754 | -0.25853
-0.3 | -0.039978 | -0.24681
-0.29 | -0.037222 | -0.23656
-0.28 | -0.034757 | -0.22304
-0.27 | -0.032299 | -0.21169
-0.26 | -0.030085 | -0.19877
-0.25 | -0.027828 | -0.18826
-0.24 | -0.026022 | -0.17682
-0.23 | -0.024041 | -0.16484
-0.22 | -0.022251 | -0.15424
-0.21 | -0.020435 | -0.14471
-0.2 | -0.01901 | -0.13669
-0.19 | -0.017447 | -0.127
-0.18 | -0.015877 | -0.1178
-0.17 | -0.01464 | -0.10868
-0.16 | -0.013408 | -0.10089
-0.15 | -0.012255 | -0.09371
-0.14 | -0.011058 | -0.08652
-0.13 | -0.010062 | -0.07873
-0.12 | -0.009086 | -0.0734
-0.11 | -0.008206 | -0.06652
-0.1 | -0.007265 | -0.06135
-0.09 | -0.006487 | -0.05634
-0.08 | -0.005709 | -0.05207
-0.07 | -0.0049518 | -0.04707
-0.06 | -0.0042195 | -0.042882
-0.05 | -0.0035499 | -0.038821
-0.04 | -0.0028159 | -0.035142
-0.03 | -0.002184 | -0.031847
-0.02 | -0.0014501 | -0.028346
-0.01 | -0.0007741 | -0.025921
0 | -1.22e-05 | -0.022625
0.01 | 0.0007538 | -0.020183
0.02 | 0.0016402 | -0.017624
0.03 | 0.0025518 | -0.015203
0.04 | 0.0036306 | -0.012501
0.05 | 0.0047361 | -0.009675
0.06 | 0.005939 | -0.00641
0.07 | 0.007485 | -0.0027913
0.08 | 0.009089 | 0.0016942
0.09 | 0.010868 | 0.00714
0.1 | 0.01298 | 0.013953
0.11 | 0.015331 | 0.022536
0.12 | 0.018089 | 0.033835
0.13 | 0.020934 | 0.047971
0.14 | 0.024578 | 0.06561
0.15 | 0.028472 | 0.08796
0.16 | 0.033062 | 0.11712
0.17 | 0.037788 | 0.15298
0.18 | 0.043903 | 0.1975
0.19 | 0.050054 | 0.25287
0.2 | 0.05677 | 0.32155
0.21 | 0.06545 | 0.40645
0.22 | 0.07559 | 0.51044
0.23 | 0.08669 | 0.6247
0.24 | 0.09875 | 0.7818
0.25 | 0.11335 | 0.9689
0.26 | 0.12928 | 1.1927
0.27 | 0.14731 | 1.4609
0.28 | 0.16778 | 1.7866
0.29 | 0.19008 | 2.1806
0.3 | 0.21808 | 2.6515
0.31 | 0.24773 | 3.2195
0.32 | 0.28073 | 3.9007
0.33 | 0.31947 | 4.7132
0.34 | 0.36121 | 5.662
0.35 | 0.41153 | 6.863
0.36 | 0.46981 | 8.279
0.37 | 0.53293 | 9.987
0.38 | 0.597 | 11.989
0.39 | 0.6855 | 14.43
0.4 | 0.7824 | 17.349
0.41 | 0.895 | 20.866
0.42 | 1.0308 | 25.145
0.43 | 1.1788 | 30.257
0.44 | 1.3715 | 36.419
0.45 | 1.5798 | 43.723
0.46 | 1.8427 | 52.77
0.47 | 2.154 | 63.31
0.48 | 2.5328 | 76.06
0.49 | 2.9881 | 91.47
0.5 | 3.5245 | 109.83