## Diode Characteristic (uA-mm)
VGS (V) | VDS = 0.000 V | VDS = 0.500 V
-1.25 | -3.4368 | -9.521
-1.24 | -3.3174 | -9.222
-1.23 | -3.2239 | -8.913
-1.22 | -3.1045 | -8.652
-1.21 | -2.9879 | -8.357
-1.2 | -2.8646 | -8.118
-1.19 | -2.761 | -7.837
-1.18 | -2.6683 | -7.58
-1.17 | -2.578 | -7.297
-1.16 | -2.4852 | -7.08
-1.15 | -2.3989 | -6.896
-1.14 | -2.3074 | -6.618
-1.13 | -2.2141 | -6.426
-1.12 | -2.1413 | -6.214
-1.11 | -2.0552 | -6.008
-1.1 | -1.9814 | -5.792
-1.09 | -1.9051 | -5.62
-1.08 | -1.8307 | -5.432
-1.07 | -1.7668 | -5.247
-1.06 | -1.7091 | -5.063
-1.05 | -1.64 | -4.9151
-1.04 | -1.5834 | -4.7609
-1.03 | -1.5244 | -4.5811
-1.02 | -1.467 | -4.4435
-1.01 | -1.3997 | -4.2926
-1 | -1.3544 | -4.1514
-0.99 | -1.3012 | -4.0055
-0.98 | -1.2552 | -3.8973
-0.97 | -1.2081 | -3.7503
-0.96 | -1.1616 | -3.6258
-0.95 | -1.1112 | -3.5062
-0.94 | -1.0712 | -3.3889
-0.93 | -1.0287 | -3.26
-0.92 | -0.9811 | -3.1457
-0.91 | -0.9492 | -3.0296
-0.9 | -0.9115 | -2.9263
-0.89 | -0.8716 | -2.8388
-0.88 | -0.836 | -2.7274
-0.87 | -0.8064 | -2.6377
-0.86 | -0.7721 | -2.5424
-0.85 | -0.7424 | -2.4448
-0.84 | -0.712 | -2.3766
-0.83 | -0.6765 | -2.2924
-0.82 | -0.6508 | -2.1983
-0.81 | -0.6218 | -2.1221
-0.8 | -0.601 | -2.0509
-0.79 | -0.5739 | -1.9743
-0.78 | -0.548 | -1.8969
-0.77 | -0.5243 | -1.8252
-0.76 | -0.5018 | -1.7649
-0.75 | -0.48535 | -1.6975
-0.74 | -0.46262 | -1.6318
-0.73 | -0.44164 | -1.5641
-0.72 | -0.42272 | -1.5152
-0.71 | -0.40298 | -1.4576
-0.7 | -0.38546 | -1.4081
-0.69 | -0.36757 | -1.3576
-0.68 | -0.3502 | -1.2969
-0.67 | -0.33488 | -1.2485
-0.66 | -0.3183 | -1.1983
-0.65 | -0.3031 | -1.151
-0.64 | -0.28873 | -1.109
-0.63 | -0.27575 | -1.0694
-0.62 | -0.26305 | -1.0253
-0.61 | -0.24978 | -0.9865
-0.6 | -0.23746 | -0.9508
-0.59 | -0.22665 | -0.9144
-0.58 | -0.21563 | -0.8782
-0.57 | -0.20494 | -0.8452
-0.56 | -0.19502 | -0.8087
-0.55 | -0.18415 | -0.7749
-0.54 | -0.17524 | -0.7423
-0.53 | -0.16731 | -0.714
-0.52 | -0.1582 | -0.6862
-0.51 | -0.14999 | -0.6611
-0.5 | -0.14221 | -0.6332
-0.49 | -0.13432 | -0.6076
-0.48 | -0.1268 | -0.583
-0.47 | -0.12022 | -0.5602
-0.46 | -0.11236 | -0.535
-0.45 | -0.10745 | -0.514
-0.44 | -0.10054 | -0.49255
-0.43 | -0.09491 | -0.4707
-0.42 | -0.08963 | -0.45348
-0.41 | -0.08406 | -0.43273
-0.4 | -0.07988 | -0.4135
-0.39 | -0.07557 | -0.39549
-0.38 | -0.07052 | -0.37549
-0.37 | -0.06612 | -0.35935
-0.36 | -0.06221 | -0.34407
-0.35 | -0.05882 | -0.32974
-0.34 | -0.05492 | -0.31504
-0.33 | -0.05088 | -0.30035
-0.32 | -0.048066 | -0.28566
-0.31 | -0.045481 | -0.27259
-0.3 | -0.042061 | -0.25895
-0.29 | -0.039389 | -0.24588
-0.28 | -0.036722 | -0.2326
-0.27 | -0.034236 | -0.22018
-0.26 | -0.031648 | -0.20747
-0.25 | -0.029372 | -0.19712
-0.24 | -0.027278 | -0.18448
-0.23 | -0.025294 | -0.17558
-0.22 | -0.023204 | -0.16413
-0.21 | -0.021637 | -0.15343
-0.2 | -0.019831 | -0.14397
-0.19 | -0.01822 | -0.13511
-0.18 | -0.016672 | -0.12498
-0.17 | -0.015328 | -0.11636
-0.16 | -0.014016 | -0.10775
-0.15 | -0.012707 | -0.10053
-0.14 | -0.011539 | -0.0928
-0.13 | -0.010492 | -0.08456
-0.12 | -0.009459 | -0.07782
-0.11 | -0.008424 | -0.07201
-0.1 | -0.007578 | -0.06607
-0.09 | -0.006735 | -0.06072
-0.08 | -0.005899 | -0.05551
-0.07 | -0.005072 | -0.05058
-0.06 | -0.0043707 | -0.04574
-0.05 | -0.00369 | -0.041775
-0.04 | -0.0029286 | -0.038112
-0.03 | -0.0022629 | -0.034419
-0.02 | -0.001521 | -0.031185
-0.01 | -0.0008013 | -0.027962
0 | -9.8e-06 | -0.024791
0.01 | 0.0007865 | -0.022069
0.02 | 0.0016975 | -0.019213
0.03 | 0.0026471 | -0.016467
0.04 | 0.0037359 | -0.013622
0.05 | 0.004868 | -0.010548
0.06 | 0.006117 | -0.007342
0.07 | 0.007785 | -0.0033859
0.08 | 0.009417 | 0.0012243
0.09 | 0.011255 | 0.00672
0.1 | 0.013372 | 0.013672
0.11 | 0.015888 | 0.022304
0.12 | 0.018657 | 0.033678
0.13 | 0.021638 | 0.047659
0.14 | 0.025267 | 0.06542
0.15 | 0.029267 | 0.08788
0.16 | 0.033825 | 0.11659
0.17 | 0.038977 | 0.15232
0.18 | 0.045015 | 0.19634
0.19 | 0.051931 | 0.25211
0.2 | 0.05877 | 0.32141
0.21 | 0.06755 | 0.40443
0.22 | 0.0779 | 0.50732
0.23 | 0.08919 | 0.6265
0.24 | 0.10164 | 0.7773
0.25 | 0.11655 | 0.9642
0.26 | 0.13315 | 1.1887
0.27 | 0.15219 | 1.4548
0.28 | 0.1735 | 1.7787
0.29 | 0.19619 | 2.1687
0.3 | 0.22362 | 2.6369
0.31 | 0.25477 | 3.2111
0.32 | 0.28994 | 3.8837
0.33 | 0.32866 | 4.7021
0.34 | 0.3721 | 5.666
0.35 | 0.42526 | 6.801
0.36 | 0.48257 | 8.216
0.37 | 0.54839 | 9.889
0.38 | 0.6151 | 11.918
0.39 | 0.7026 | 14.332
0.4 | 0.8028 | 17.232
0.41 | 0.9197 | 20.728
0.42 | 1.0592 | 25.009
0.43 | 1.2165 | 30.085
0.44 | 1.4063 | 36.12
0.45 | 1.625 | 43.549
0.46 | 1.8864 | 52.467
0.47 | 2.2098 | 62.97
0.48 | 2.5872 | 75.74
0.49 | 3.0463 | 91.02
0.5 | 3.5938 | 109.27