## Diode Characteristic (uA-mm)
VGS (V) | VDS = 0.000 V | VDS = 0.500 V
-1.25 | -2.7315 | -7.493
-1.24 | -2.6542 | -7.248
-1.23 | -2.5593 | -7.014
-1.22 | -2.4719 | -6.82
-1.21 | -2.3921 | -6.606
-1.2 | -2.3044 | -6.396
-1.19 | -2.2217 | -6.19
-1.18 | -2.1411 | -6.028
-1.17 | -2.0713 | -5.832
-1.16 | -1.9931 | -5.653
-1.15 | -1.9241 | -5.48
-1.14 | -1.856 | -5.281
-1.13 | -1.7914 | -5.132
-1.12 | -1.7251 | -4.9538
-1.11 | -1.6633 | -4.8087
-1.1 | -1.6012 | -4.6681
-1.09 | -1.5478 | -4.51
-1.08 | -1.4991 | -4.4013
-1.07 | -1.437 | -4.2312
-1.06 | -1.3896 | -4.1113
-1.05 | -1.3407 | -3.9743
-1.04 | -1.2916 | -3.8452
-1.03 | -1.2411 | -3.7147
-1.02 | -1.1974 | -3.6056
-1.01 | -1.1463 | -3.4807
-1 | -1.1104 | -3.3709
-0.99 | -1.0727 | -3.2713
-0.98 | -1.0287 | -3.1494
-0.97 | -0.9895 | -3.049
-0.96 | -0.9521 | -2.9436
-0.95 | -0.9189 | -2.8654
-0.94 | -0.8813 | -2.7514
-0.93 | -0.8466 | -2.6552
-0.92 | -0.8174 | -2.5808
-0.91 | -0.781 | -2.4859
-0.9 | -0.7549 | -2.4016
-0.89 | -0.7263 | -2.3193
-0.88 | -0.7011 | -2.243
-0.87 | -0.6709 | -2.1711
-0.86 | -0.6439 | -2.0939
-0.85 | -0.6201 | -2.0072
-0.84 | -0.5937 | -1.946
-0.83 | -0.5702 | -1.8794
-0.82 | -0.5493 | -1.8204
-0.81 | -0.5255 | -1.7563
-0.8 | -0.5035 | -1.6916
-0.79 | -0.48786 | -1.6378
-0.78 | -0.46764 | -1.587
-0.77 | -0.4457 | -1.5174
-0.76 | -0.42647 | -1.462
-0.75 | -0.40872 | -1.4187
-0.74 | -0.39165 | -1.3674
-0.73 | -0.37623 | -1.3164
-0.72 | -0.35927 | -1.2768
-0.71 | -0.34248 | -1.2265
-0.7 | -0.32844 | -1.1841
-0.69 | -0.31231 | -1.1338
-0.68 | -0.29861 | -1.0948
-0.67 | -0.28733 | -1.05
-0.66 | -0.27317 | -1.0132
-0.65 | -0.25992 | -0.9818
-0.64 | -0.2487 | -0.9374
-0.63 | -0.23789 | -0.9067
-0.62 | -0.22523 | -0.8699
-0.61 | -0.21534 | -0.8388
-0.6 | -0.20469 | -0.81
-0.59 | -0.19572 | -0.7769
-0.58 | -0.18618 | -0.7505
-0.57 | -0.17816 | -0.722
-0.56 | -0.1692 | -0.6918
-0.55 | -0.16026 | -0.6668
-0.54 | -0.15213 | -0.6448
-0.53 | -0.14606 | -0.6189
-0.52 | -0.13817 | -0.5922
-0.51 | -0.13038 | -0.5671
-0.5 | -0.12366 | -0.5485
-0.49 | -0.11739 | -0.5281
-0.48 | -0.1114 | -0.5038
-0.47 | -0.10545 | -0.48626
-0.46 | -0.10023 | -0.46724
-0.45 | -0.095 | -0.44924
-0.44 | -0.08935 | -0.43113
-0.43 | -0.08407 | -0.4125
-0.42 | -0.07994 | -0.39496
-0.41 | -0.0752 | -0.37881
-0.4 | -0.07057 | -0.36474
-0.39 | -0.06662 | -0.34988
-0.38 | -0.06284 | -0.33411
-0.37 | -0.05967 | -0.31987
-0.36 | -0.05617 | -0.30548
-0.35 | -0.05222 | -0.29102
-0.34 | -0.049259 | -0.2783
-0.33 | -0.046481 | -0.26578
-0.32 | -0.043468 | -0.25217
-0.31 | -0.040978 | -0.23938
-0.3 | -0.037926 | -0.22824
-0.29 | -0.03564 | -0.21564
-0.28 | -0.033292 | -0.20638
-0.27 | -0.030852 | -0.19558
-0.26 | -0.028901 | -0.18292
-0.25 | -0.026933 | -0.17196
-0.24 | -0.025078 | -0.16242
-0.23 | -0.023277 | -0.15259
-0.22 | -0.021498 | -0.1428
-0.21 | -0.019895 | -0.13368
-0.2 | -0.018281 | -0.12445
-0.19 | -0.017067 | -0.11628
-0.18 | -0.015553 | -0.10822
-0.17 | -0.014139 | -0.09984
-0.16 | -0.012969 | -0.09236
-0.15 | -0.011948 | -0.08463
-0.14 | -0.010884 | -0.07795
-0.13 | -0.009852 | -0.07255
-0.12 | -0.008948 | -0.06628
-0.11 | -0.008047 | -0.06092
-0.1 | -0.007196 | -0.0559
-0.09 | -0.006313 | -0.05144
-0.08 | -0.005614 | -0.047403
-0.07 | -0.0048888 | -0.043367
-0.06 | -0.0042222 | -0.039272
-0.05 | -0.0034974 | -0.035822
-0.04 | -0.0028475 | -0.033237
-0.03 | -0.0021497 | -0.029595
-0.02 | -0.0014765 | -0.026784
-0.01 | -0.0007457 | -0.02394
0 | 2.48e-05 | -0.021342
0.01 | 0.0007613 | -0.018783
0.02 | 0.0016713 | -0.016668
0.03 | 0.0025455 | -0.01426
0.04 | 0.0036109 | -0.011607
0.05 | 0.0046916 | -0.008773
0.06 | 0.00589 | -0.005768
0.07 | 0.007336 | -0.0023331
0.08 | 0.009006 | 0.002044
0.09 | 0.010759 | 0.00736
0.1 | 0.012674 | 0.013845
0.11 | 0.015129 | 0.022268
0.12 | 0.017727 | 0.033548
0.13 | 0.020661 | 0.047132
0.14 | 0.023817 | 0.06451
0.15 | 0.027727 | 0.08686
0.16 | 0.032036 | 0.11473
0.17 | 0.037005 | 0.15026
0.18 | 0.042139 | 0.19328
0.19 | 0.048743 | 0.24826
0.2 | 0.055695 | 0.31577
0.21 | 0.06317 | 0.39787
0.22 | 0.07221 | 0.49902
0.23 | 0.083 | 0.6147
0.24 | 0.09471 | 0.762
0.25 | 0.10733 | 0.9451
0.26 | 0.12265 | 1.1622
0.27 | 0.14018 | 1.4218
0.28 | 0.15938 | 1.7408
0.29 | 0.18137 | 2.1173
0.3 | 0.20585 | 2.5828
0.31 | 0.23418 | 3.129
0.32 | 0.26624 | 3.7939
0.33 | 0.30273 | 4.5902
0.34 | 0.34406 | 5.5338
0.35 | 0.38941 | 6.62
0.36 | 0.44263 | 7.998
0.37 | 0.50544 | 9.632
0.38 | 0.5733 | 11.605
0.39 | 0.6533 | 13.969
0.4 | 0.7485 | 16.82
0.41 | 0.8553 | 20.216
0.42 | 0.9792 | 24.368
0.43 | 1.1327 | 29.34
0.44 | 1.3081 | 35.248
0.45 | 1.5175 | 42.453
0.46 | 1.7645 | 51.141
0.47 | 2.0597 | 61.33
0.48 | 2.4151 | 73.78
0.49 | 2.8345 | 88.66
0.5 | 3.3606 | 106.48