## Diode Characteristic (uA-mm)
VGS (V) | VDS = 0.000 V | VDS = 0.500 V
-1.25 | -3.0776 | -8.346
-1.24 | -2.973 | -8.075
-1.23 | -2.8631 | -7.822
-1.22 | -2.7683 | -7.604
-1.21 | -2.6742 | -7.366
-1.2 | -2.5837 | -7.147
-1.19 | -2.48 | -6.941
-1.18 | -2.3896 | -6.716
-1.17 | -2.3006 | -6.469
-1.16 | -2.2356 | -6.281
-1.15 | -2.149 | -6.074
-1.14 | -2.0698 | -5.863
-1.13 | -1.9986 | -5.722
-1.12 | -1.9268 | -5.52
-1.11 | -1.8538 | -5.325
-1.1 | -1.7889 | -5.165
-1.09 | -1.7235 | -5.025
-1.08 | -1.6653 | -4.8295
-1.07 | -1.6065 | -4.6737
-1.06 | -1.5461 | -4.5227
-1.05 | -1.4849 | -4.375
-1.04 | -1.4318 | -4.2429
-1.03 | -1.3826 | -4.0912
-1.02 | -1.3339 | -3.9719
-1.01 | -1.2775 | -3.8342
-1 | -1.2359 | -3.7158
-0.99 | -1.1879 | -3.5946
-0.98 | -1.1477 | -3.467
-0.97 | -1.1011 | -3.3603
-0.96 | -1.0622 | -3.254
-0.95 | -1.0143 | -3.1332
-0.94 | -0.9807 | -3.0361
-0.93 | -0.9427 | -2.9228
-0.92 | -0.9104 | -2.8203
-0.91 | -0.8735 | -2.7392
-0.9 | -0.837 | -2.6315
-0.89 | -0.806 | -2.5415
-0.88 | -0.7763 | -2.4525
-0.87 | -0.7451 | -2.3751
-0.86 | -0.7171 | -2.3019
-0.85 | -0.6881 | -2.2201
-0.84 | -0.658 | -2.1382
-0.83 | -0.6307 | -2.0623
-0.82 | -0.6056 | -1.9941
-0.81 | -0.5821 | -1.9219
-0.8 | -0.5557 | -1.8577
-0.79 | -0.5319 | -1.7835
-0.78 | -0.5114 | -1.7183
-0.77 | -0.49212 | -1.6596
-0.76 | -0.47083 | -1.6
-0.75 | -0.45047 | -1.5421
-0.74 | -0.43252 | -1.4852
-0.73 | -0.41355 | -1.4326
-0.72 | -0.39538 | -1.3872
-0.71 | -0.37731 | -1.3321
-0.7 | -0.36034 | -1.2848
-0.69 | -0.34244 | -1.2409
-0.68 | -0.32955 | -1.1873
-0.67 | -0.31496 | -1.1479
-0.66 | -0.30068 | -1.1057
-0.65 | -0.28699 | -1.0651
-0.64 | -0.27439 | -1.0245
-0.63 | -0.2627 | -0.9833
-0.62 | -0.25036 | -0.9499
-0.61 | -0.23759 | -0.9161
-0.6 | -0.2271 | -0.8781
-0.59 | -0.21537 | -0.8413
-0.58 | -0.20609 | -0.8069
-0.57 | -0.19538 | -0.7762
-0.56 | -0.18657 | -0.7491
-0.55 | -0.17706 | -0.7162
-0.54 | -0.16797 | -0.6873
-0.53 | -0.15964 | -0.662
-0.52 | -0.15153 | -0.6343
-0.51 | -0.14497 | -0.6109
-0.5 | -0.13623 | -0.5872
-0.49 | -0.12927 | -0.5633
-0.48 | -0.12238 | -0.5441
-0.47 | -0.11627 | -0.519
-0.46 | -0.1093 | -0.50134
-0.45 | -0.10402 | -0.47931
-0.44 | -0.09816 | -0.4597
-0.43 | -0.09284 | -0.44079
-0.42 | -0.08762 | -0.42598
-0.41 | -0.08258 | -0.40553
-0.4 | -0.07805 | -0.3908
-0.39 | -0.07358 | -0.37366
-0.38 | -0.06905 | -0.35604
-0.37 | -0.06506 | -0.34028
-0.36 | -0.06131 | -0.32769
-0.35 | -0.05737 | -0.31232
-0.34 | -0.05357 | -0.2973
-0.33 | -0.05036 | -0.2836
-0.32 | -0.047798 | -0.27032
-0.31 | -0.04479 | -0.25493
-0.3 | -0.041898 | -0.24305
-0.29 | -0.039171 | -0.22928
-0.28 | -0.036665 | -0.21823
-0.27 | -0.034095 | -0.20694
-0.26 | -0.032143 | -0.19504
-0.25 | -0.029597 | -0.18515
-0.24 | -0.027504 | -0.1742
-0.23 | -0.025696 | -0.16376
-0.22 | -0.023657 | -0.15347
-0.21 | -0.021712 | -0.14351
-0.2 | -0.020206 | -0.13449
-0.19 | -0.018541 | -0.12489
-0.18 | -0.01711 | -0.11713
-0.17 | -0.015564 | -0.10802
-0.16 | -0.014311 | -0.10023
-0.15 | -0.013023 | -0.09253
-0.14 | -0.011883 | -0.08501
-0.13 | -0.010687 | -0.07905
-0.12 | -0.00975 | -0.07232
-0.11 | -0.008728 | -0.06656
-0.1 | -0.007927 | -0.06035
-0.09 | -0.006932 | -0.05557
-0.08 | -0.006087 | -0.05062
-0.07 | -0.005293 | -0.046108
-0.06 | -0.004559 | -0.041863
-0.05 | -0.0037963 | -0.038388
-0.04 | -0.0030865 | -0.034434
-0.03 | -0.002308 | -0.031148
-0.02 | -0.0016002 | -0.028063
-0.01 | -0.0007874 | -0.025449
0 | 8.1e-06 | -0.022313
0.01 | 0.0008246 | -0.019701
0.02 | 0.0017467 | -0.017205
0.03 | 0.0027429 | -0.01461
0.04 | 0.0037805 | -0.012035
0.05 | 0.0050162 | -0.009157
0.06 | 0.006353 | -0.006093
0.07 | 0.007875 | -0.0023948
0.08 | 0.009803 | 0.0020776
0.09 | 0.011633 | 0.007483
0.1 | 0.013778 | 0.014262
0.11 | 0.016208 | 0.022931
0.12 | 0.019269 | 0.034096
0.13 | 0.022349 | 0.048368
0.14 | 0.025779 | 0.06576
0.15 | 0.02982 | 0.08813
0.16 | 0.034692 | 0.11709
0.17 | 0.039815 | 0.15323
0.18 | 0.045725 | 0.19764
0.19 | 0.052171 | 0.25302
0.2 | 0.05884 | 0.32065
0.21 | 0.06798 | 0.40536
0.22 | 0.07786 | 0.50884
0.23 | 0.0887 | 0.625
0.24 | 0.10147 | 0.7805
0.25 | 0.11612 | 0.9648
0.26 | 0.13241 | 1.1896
0.27 | 0.15055 | 1.4575
0.28 | 0.17072 | 1.7814
0.29 | 0.19435 | 2.1724
0.3 | 0.22162 | 2.6377
0.31 | 0.25129 | 3.1981
0.32 | 0.28482 | 3.8689
0.33 | 0.32254 | 4.6689
0.34 | 0.36773 | 5.6513
0.35 | 0.41694 | 6.769
0.36 | 0.47035 | 8.157
0.37 | 0.53589 | 9.851
0.38 | 0.5985 | 11.861
0.39 | 0.6861 | 14.276
0.4 | 0.7801 | 17.138
0.41 | 0.8957 | 20.643
0.42 | 1.0281 | 24.883
0.43 | 1.1801 | 29.979
0.44 | 1.361 | 36.027
0.45 | 1.5717 | 43.383
0.46 | 1.833 | 52.277
0.47 | 2.131 | 62.71
0.48 | 2.4922 | 75.32
0.49 | 2.9351 | 90.69
0.5 | 3.4667 | 108.97