## Diode Characteristic (uA-mm)
VGS (V) | VDS = 0.000 V | VDS = 0.500 V
-1.25 | -2.7449 | -7.303
-1.24 | -2.6505 | -7.093
-1.23 | -2.5516 | -6.843
-1.22 | -2.4654 | -6.675
-1.21 | -2.3753 | -6.443
-1.2 | -2.3019 | -6.272
-1.19 | -2.2301 | -6.074
-1.18 | -2.1425 | -5.871
-1.17 | -2.067 | -5.696
-1.16 | -2.0059 | -5.498
-1.15 | -1.9341 | -5.369
-1.14 | -1.8666 | -5.194
-1.13 | -1.7901 | -5.03
-1.12 | -1.733 | -4.8476
-1.11 | -1.6683 | -4.709
-1.1 | -1.6091 | -4.5429
-1.09 | -1.5486 | -4.3932
-1.08 | -1.5013 | -4.2702
-1.07 | -1.4468 | -4.1224
-1.06 | -1.3897 | -3.9829
-1.05 | -1.3348 | -3.8635
-1.04 | -1.2889 | -3.7222
-1.03 | -1.2354 | -3.6031
-1.02 | -1.1987 | -3.4831
-1.01 | -1.1535 | -3.3531
-1 | -1.1095 | -3.2405
-0.99 | -1.0644 | -3.1438
-0.98 | -1.0293 | -3.0451
-0.97 | -0.9877 | -2.9456
-0.96 | -0.949 | -2.8484
-0.95 | -0.9157 | -2.759
-0.94 | -0.8813 | -2.6638
-0.93 | -0.8505 | -2.5725
-0.92 | -0.8172 | -2.4925
-0.91 | -0.7855 | -2.4134
-0.9 | -0.7552 | -2.3374
-0.89 | -0.7266 | -2.2404
-0.88 | -0.6983 | -2.1675
-0.87 | -0.6731 | -2.1062
-0.86 | -0.6451 | -2.0297
-0.85 | -0.6197 | -1.9567
-0.84 | -0.5908 | -1.8737
-0.83 | -0.5685 | -1.808
-0.82 | -0.5476 | -1.7512
-0.81 | -0.5234 | -1.6874
-0.8 | -0.5054 | -1.6193
-0.79 | -0.48568 | -1.5749
-0.78 | -0.46412 | -1.5225
-0.77 | -0.44462 | -1.471
-0.76 | -0.42611 | -1.4117
-0.75 | -0.40916 | -1.3583
-0.74 | -0.39191 | -1.3147
-0.73 | -0.37408 | -1.2579
-0.72 | -0.35823 | -1.2124
-0.71 | -0.34168 | -1.1697
-0.7 | -0.32747 | -1.1233
-0.69 | -0.31336 | -1.083
-0.68 | -0.29811 | -1.0488
-0.67 | -0.28654 | -1.0088
-0.66 | -0.27431 | -0.9648
-0.65 | -0.26071 | -0.9319
-0.64 | -0.24885 | -0.8935
-0.63 | -0.2371 | -0.8609
-0.62 | -0.2263 | -0.8291
-0.61 | -0.21573 | -0.8004
-0.6 | -0.20379 | -0.771
-0.59 | -0.19686 | -0.7396
-0.58 | -0.18477 | -0.7076
-0.57 | -0.17729 | -0.6825
-0.56 | -0.16745 | -0.6578
-0.55 | -0.16055 | -0.6319
-0.54 | -0.15202 | -0.6103
-0.53 | -0.14484 | -0.5843
-0.52 | -0.13685 | -0.5597
-0.51 | -0.13002 | -0.5381
-0.5 | -0.12277 | -0.512
-0.49 | -0.11724 | -0.49492
-0.48 | -0.11115 | -0.47765
-0.47 | -0.10476 | -0.45754
-0.46 | -0.09899 | -0.4387
-0.45 | -0.0944 | -0.42137
-0.44 | -0.08887 | -0.40429
-0.43 | -0.08408 | -0.38963
-0.42 | -0.07898 | -0.37134
-0.41 | -0.07467 | -0.35398
-0.4 | -0.07083 | -0.33801
-0.39 | -0.06645 | -0.32399
-0.38 | -0.06264 | -0.31126
-0.37 | -0.05973 | -0.29783
-0.36 | -0.05558 | -0.28471
-0.35 | -0.05214 | -0.2693
-0.34 | -0.049457 | -0.25758
-0.33 | -0.046363 | -0.2477
-0.32 | -0.043706 | -0.23534
-0.31 | -0.040998 | -0.22489
-0.3 | -0.03809 | -0.21348
-0.29 | -0.035558 | -0.20197
-0.28 | -0.033154 | -0.1914
-0.27 | -0.030775 | -0.18074
-0.26 | -0.028887 | -0.16991
-0.25 | -0.026801 | -0.1601
-0.24 | -0.024912 | -0.15063
-0.23 | -0.023192 | -0.14134
-0.22 | -0.021433 | -0.13295
-0.21 | -0.019842 | -0.12491
-0.2 | -0.018322 | -0.11579
-0.19 | -0.01695 | -0.10876
-0.18 | -0.015454 | -0.10027
-0.17 | -0.014183 | -0.09328
-0.16 | -0.012904 | -0.08662
-0.15 | -0.011833 | -0.08005
-0.14 | -0.010801 | -0.0743
-0.13 | -0.009732 | -0.06818
-0.12 | -0.008775 | -0.06289
-0.11 | -0.007902 | -0.0574
-0.1 | -0.007098 | -0.05319
-0.09 | -0.006235 | -0.048164
-0.08 | -0.00552 | -0.044444
-0.07 | -0.0048041 | -0.040867
-0.06 | -0.0041455 | -0.037106
-0.05 | -0.0034404 | -0.033737
-0.04 | -0.0027837 | -0.030649
-0.03 | -0.0020983 | -0.027743
-0.02 | -0.0014519 | -0.024905
-0.01 | -0.000728 | -0.022796
0 | 2.99e-05 | -0.020138
0.01 | 0.0007429 | -0.017812
0.02 | 0.0016325 | -0.015741
0.03 | 0.0024988 | -0.013455
0.04 | 0.0035373 | -0.011199
0.05 | 0.00461 | -0.008547
0.06 | 0.005733 | -0.0058
0.07 | 0.007085 | -0.0023899
0.08 | 0.008788 | 0.0017222
0.09 | 0.010549 | 0.006695
0.1 | 0.012403 | 0.012952
0.11 | 0.014661 | 0.020878
0.12 | 0.017322 | 0.031173
0.13 | 0.020233 | 0.044546
0.14 | 0.023224 | 0.06107
0.15 | 0.027171 | 0.08226
0.16 | 0.03132 | 0.10969
0.17 | 0.036085 | 0.14356
0.18 | 0.041108 | 0.1854
0.19 | 0.047621 | 0.23745
0.2 | 0.054136 | 0.30246
0.21 | 0.06142 | 0.38442
0.22 | 0.07028 | 0.48244
0.23 | 0.08074 | 0.5947
0.24 | 0.09166 | 0.7411
0.25 | 0.10462 | 0.92
0.26 | 0.1194 | 1.1321
0.27 | 0.13584 | 1.3926
0.28 | 0.15483 | 1.7049
0.29 | 0.17708 | 2.0864
0.3 | 0.20051 | 2.5418
0.31 | 0.22771 | 3.0942
0.32 | 0.25879 | 3.7589
0.33 | 0.29424 | 4.5451
0.34 | 0.33392 | 5.503
0.35 | 0.37972 | 6.609
0.36 | 0.43219 | 7.966
0.37 | 0.49302 | 9.656
0.38 | 0.56182 | 11.651
0.39 | 0.6282 | 14.048
0.4 | 0.7213 | 16.91
0.41 | 0.8273 | 20.38
0.42 | 0.9543 | 24.593
0.43 | 1.1041 | 29.638
0.44 | 1.2723 | 35.73
0.45 | 1.4828 | 43.044
0.46 | 1.7249 | 51.963
0.47 | 2.0155 | 62.35
0.48 | 2.3726 | 75.04
0.49 | 2.7988 | 90.28
0.5 | 3.3252 | 108.5