## Diode Characteristic (uA-mm)
VGS (V) | VDS = 0.000 V | VDS = 0.500 V
-1.25 | -3.0356 | -8.198
-1.24 | -2.9321 | -7.949
-1.23 | -2.8255 | -7.693
-1.22 | -2.7247 | -7.494
-1.21 | -2.6396 | -7.24
-1.2 | -2.5396 | -7.016
-1.19 | -2.4429 | -6.817
-1.18 | -2.3671 | -6.594
-1.17 | -2.2855 | -6.41
-1.16 | -2.207 | -6.219
-1.15 | -2.1257 | -6.017
-1.14 | -2.0463 | -5.799
-1.13 | -1.9644 | -5.651
-1.12 | -1.9014 | -5.447
-1.11 | -1.8406 | -5.275
-1.1 | -1.7835 | -5.077
-1.09 | -1.7175 | -4.9072
-1.08 | -1.6526 | -4.7715
-1.07 | -1.5985 | -4.6577
-1.06 | -1.5419 | -4.4884
-1.05 | -1.4822 | -4.3552
-1.04 | -1.4344 | -4.2036
-1.03 | -1.3744 | -4.0598
-1.02 | -1.3227 | -3.9279
-1.01 | -1.267 | -3.8065
-1 | -1.2248 | -3.6699
-0.99 | -1.1825 | -3.5576
-0.98 | -1.1363 | -3.4435
-0.97 | -1.0977 | -3.3206
-0.96 | -1.0516 | -3.2164
-0.95 | -1.01 | -3.1139
-0.94 | -0.9719 | -3.0024
-0.93 | -0.9342 | -2.8988
-0.92 | -0.9029 | -2.8069
-0.91 | -0.8648 | -2.7162
-0.9 | -0.8313 | -2.6141
-0.89 | -0.8016 | -2.5396
-0.88 | -0.7697 | -2.4535
-0.87 | -0.7386 | -2.3652
-0.86 | -0.7051 | -2.281
-0.85 | -0.677 | -2.2063
-0.84 | -0.6531 | -2.1273
-0.83 | -0.6293 | -2.0482
-0.82 | -0.604 | -1.971
-0.81 | -0.5777 | -1.9139
-0.8 | -0.5521 | -1.8482
-0.79 | -0.5324 | -1.7871
-0.78 | -0.5115 | -1.7197
-0.77 | -0.49209 | -1.6605
-0.76 | -0.46965 | -1.6047
-0.75 | -0.45134 | -1.5401
-0.74 | -0.42752 | -1.4951
-0.73 | -0.41351 | -1.4378
-0.72 | -0.39635 | -1.3928
-0.71 | -0.3795 | -1.3297
-0.7 | -0.36235 | -1.2827
-0.69 | -0.34662 | -1.2415
-0.68 | -0.33315 | -1.1923
-0.67 | -0.31787 | -1.1455
-0.66 | -0.3023 | -1.1019
-0.65 | -0.28784 | -1.0624
-0.64 | -0.27522 | -1.0178
-0.63 | -0.26229 | -0.9829
-0.62 | -0.24972 | -0.9445
-0.61 | -0.23813 | -0.9091
-0.6 | -0.2263 | -0.8759
-0.59 | -0.21649 | -0.8436
-0.58 | -0.20687 | -0.8126
-0.57 | -0.19599 | -0.781
-0.56 | -0.18628 | -0.7476
-0.55 | -0.17647 | -0.7242
-0.54 | -0.16887 | -0.6928
-0.53 | -0.16107 | -0.6626
-0.52 | -0.15255 | -0.6384
-0.51 | -0.14324 | -0.6135
-0.5 | -0.13625 | -0.5917
-0.49 | -0.12948 | -0.5626
-0.48 | -0.12308 | -0.5423
-0.47 | -0.11581 | -0.5208
-0.46 | -0.10944 | -0.50022
-0.45 | -0.10327 | -0.47639
-0.44 | -0.09808 | -0.4602
-0.43 | -0.09215 | -0.44094
-0.42 | -0.08724 | -0.42129
-0.41 | -0.08204 | -0.40361
-0.4 | -0.07736 | -0.3838
-0.39 | -0.07324 | -0.36927
-0.38 | -0.06891 | -0.35319
-0.37 | -0.06473 | -0.3361
-0.36 | -0.0605 | -0.32242
-0.35 | -0.05697 | -0.30964
-0.34 | -0.05321 | -0.29555
-0.33 | -0.050495 | -0.28291
-0.32 | -0.047293 | -0.26771
-0.31 | -0.044072 | -0.25447
-0.3 | -0.041295 | -0.24101
-0.29 | -0.038449 | -0.22965
-0.28 | -0.03589 | -0.21827
-0.27 | -0.033511 | -0.20828
-0.26 | -0.031121 | -0.19687
-0.25 | -0.028922 | -0.18531
-0.24 | -0.026779 | -0.17386
-0.23 | -0.025047 | -0.16357
-0.22 | -0.023034 | -0.15168
-0.21 | -0.021185 | -0.14227
-0.2 | -0.019582 | -0.13221
-0.19 | -0.018056 | -0.1232
-0.18 | -0.016515 | -0.11397
-0.17 | -0.015052 | -0.1061
-0.16 | -0.01386 | -0.09857
-0.15 | -0.012624 | -0.09092
-0.14 | -0.011506 | -0.08417
-0.13 | -0.010301 | -0.07742
-0.12 | -0.009335 | -0.07128
-0.11 | -0.008403 | -0.0649
-0.1 | -0.007571 | -0.06016
-0.09 | -0.006624 | -0.05537
-0.08 | -0.00587 | -0.050332
-0.07 | -0.005091 | -0.045732
-0.06 | -0.0043823 | -0.04137
-0.05 | -0.0036011 | -0.037907
-0.04 | -0.0029444 | -0.03424
-0.03 | -0.0022032 | -0.030841
-0.02 | -0.0015326 | -0.028193
-0.01 | -0.0007633 | -0.024994
0 | -4.74e-05 | -0.022375
0.01 | 0.0008084 | -0.019877
0.02 | 0.0016553 | -0.017438
0.03 | 0.0026528 | -0.014645
0.04 | 0.0036703 | -0.01205
0.05 | 0.0048978 | -0.009276
0.06 | 0.006135 | -0.006251
0.07 | 0.007548 | -0.0025702
0.08 | 0.00919 | 0.0018783
0.09 | 0.011217 | 0.007192
0.1 | 0.013234 | 0.013937
0.11 | 0.0155 | 0.022301
0.12 | 0.018305 | 0.033536
0.13 | 0.021352 | 0.047345
0.14 | 0.024834 | 0.06501
0.15 | 0.028581 | 0.08744
0.16 | 0.033278 | 0.11575
0.17 | 0.038218 | 0.15149
0.18 | 0.043933 | 0.19513
0.19 | 0.050255 | 0.25047
0.2 | 0.05665 | 0.31876
0.21 | 0.06545 | 0.40286
0.22 | 0.07517 | 0.50452
0.23 | 0.08595 | 0.6244
0.24 | 0.09792 | 0.7745
0.25 | 0.11144 | 0.9616
0.26 | 0.12747 | 1.1833
0.27 | 0.14539 | 1.4484
0.28 | 0.16428 | 1.7771
0.29 | 0.1877 | 2.1644
0.3 | 0.21263 | 2.6397
0.31 | 0.24206 | 3.2045
0.32 | 0.2751 | 3.8821
0.33 | 0.31128 | 4.7055
0.34 | 0.35406 | 5.6721
0.35 | 0.40075 | 6.811
0.36 | 0.4566 | 8.234
0.37 | 0.51888 | 9.925
0.38 | 0.5822 | 11.972
0.39 | 0.6639 | 14.422
0.4 | 0.7613 | 17.362
0.41 | 0.8675 | 20.892
0.42 | 1.0027 | 25.206
0.43 | 1.1513 | 30.321
0.44 | 1.332 | 36.494
0.45 | 1.5419 | 43.934
0.46 | 1.8013 | 53.039
0.47 | 2.1021 | 63.55
0.48 | 2.4569 | 76.49
0.49 | 2.8986 | 92.07
0.5 | 3.4301 | 110.45