## Diode Characteristic (uA-mm)
VGS (V) | VDS = 0.000 V | VDS = 0.500 V
-1.25 | -2.7711 | -7.564
-1.24 | -2.6704 | -7.313
-1.23 | -2.5801 | -7.059
-1.22 | -2.4896 | -6.855
-1.21 | -2.3933 | -6.622
-1.2 | -2.3271 | -6.428
-1.19 | -2.2396 | -6.224
-1.18 | -2.1506 | -6.07
-1.17 | -2.0771 | -5.83
-1.16 | -1.9947 | -5.691
-1.15 | -1.9331 | -5.491
-1.14 | -1.8574 | -5.309
-1.13 | -1.7975 | -5.147
-1.12 | -1.74 | -4.9609
-1.11 | -1.6745 | -4.8096
-1.1 | -1.6096 | -4.6387
-1.09 | -1.5537 | -4.5159
-1.08 | -1.4909 | -4.3474
-1.07 | -1.4429 | -4.1947
-1.06 | -1.3911 | -4.0672
-1.05 | -1.3405 | -3.9414
-1.04 | -1.2894 | -3.8057
-1.03 | -1.2375 | -3.7006
-1.02 | -1.1926 | -3.5696
-1.01 | -1.1526 | -3.4446
-1 | -1.1082 | -3.3364
-0.99 | -1.0722 | -3.2227
-0.98 | -1.0285 | -3.1238
-0.97 | -0.9865 | -3.0168
-0.96 | -0.9494 | -2.9159
-0.95 | -0.9107 | -2.8081
-0.94 | -0.8778 | -2.7121
-0.93 | -0.8441 | -2.6289
-0.92 | -0.8129 | -2.531
-0.91 | -0.7818 | -2.435
-0.9 | -0.7502 | -2.3677
-0.89 | -0.7233 | -2.2757
-0.88 | -0.6943 | -2.2021
-0.87 | -0.6643 | -2.1298
-0.86 | -0.6388 | -2.0527
-0.85 | -0.6123 | -1.9871
-0.84 | -0.5883 | -1.916
-0.83 | -0.5631 | -1.8421
-0.82 | -0.5405 | -1.7816
-0.81 | -0.5194 | -1.7234
-0.8 | -0.50234 | -1.6571
-0.79 | -0.48073 | -1.5948
-0.78 | -0.46118 | -1.5406
-0.77 | -0.44101 | -1.4907
-0.76 | -0.42425 | -1.4361
-0.75 | -0.40484 | -1.3808
-0.74 | -0.38702 | -1.3303
-0.73 | -0.37222 | -1.2832
-0.72 | -0.3572 | -1.2319
-0.71 | -0.34264 | -1.1902
-0.7 | -0.325 | -1.1411
-0.69 | -0.31085 | -1.1036
-0.68 | -0.29731 | -1.0526
-0.67 | -0.28456 | -1.0244
-0.66 | -0.27044 | -0.976
-0.65 | -0.25723 | -0.9444
-0.64 | -0.24668 | -0.9122
-0.63 | -0.23584 | -0.8739
-0.62 | -0.22432 | -0.838
-0.61 | -0.21339 | -0.8111
-0.6 | -0.20407 | -0.7782
-0.59 | -0.1935 | -0.7506
-0.58 | -0.18395 | -0.7236
-0.57 | -0.17614 | -0.6961
-0.56 | -0.16734 | -0.6669
-0.55 | -0.158 | -0.642
-0.54 | -0.15057 | -0.6173
-0.53 | -0.14346 | -0.5944
-0.52 | -0.13644 | -0.5717
-0.51 | -0.1288 | -0.5473
-0.5 | -0.12248 | -0.5273
-0.49 | -0.11554 | -0.5034
-0.48 | -0.10961 | -0.48491
-0.47 | -0.10392 | -0.46702
-0.46 | -0.09835 | -0.44735
-0.45 | -0.09325 | -0.42945
-0.44 | -0.08789 | -0.4109
-0.43 | -0.08349 | -0.39311
-0.42 | -0.07827 | -0.37611
-0.41 | -0.07451 | -0.36103
-0.4 | -0.07038 | -0.34623
-0.39 | -0.06595 | -0.33092
-0.38 | -0.06215 | -0.31601
-0.37 | -0.05821 | -0.30348
-0.36 | -0.05462 | -0.2888
-0.35 | -0.05157 | -0.27713
-0.34 | -0.04886 | -0.26517
-0.33 | -0.045906 | -0.25163
-0.32 | -0.043053 | -0.23987
-0.31 | -0.040242 | -0.22703
-0.3 | -0.037569 | -0.21765
-0.29 | -0.035268 | -0.2062
-0.28 | -0.032917 | -0.195
-0.27 | -0.030531 | -0.18456
-0.26 | -0.028549 | -0.1746
-0.25 | -0.026526 | -0.16354
-0.24 | -0.024679 | -0.15416
-0.23 | -0.022757 | -0.14464
-0.22 | -0.021088 | -0.13568
-0.21 | -0.019551 | -0.12693
-0.2 | -0.018144 | -0.11855
-0.19 | -0.016458 | -0.11099
-0.18 | -0.015265 | -0.10232
-0.17 | -0.014052 | -0.09521
-0.16 | -0.012848 | -0.08828
-0.15 | -0.011657 | -0.08124
-0.14 | -0.010685 | -0.07501
-0.13 | -0.009676 | -0.0695
-0.12 | -0.008794 | -0.06433
-0.11 | -0.007874 | -0.05918
-0.1 | -0.007056 | -0.05431
-0.09 | -0.00625 | -0.049538
-0.08 | -0.005543 | -0.045806
-0.07 | -0.0047774 | -0.041792
-0.06 | -0.0041132 | -0.037983
-0.05 | -0.0034292 | -0.034578
-0.04 | -0.0027685 | -0.031511
-0.03 | -0.0021346 | -0.028359
-0.02 | -0.0014367 | -0.025891
-0.01 | -0.0007746 | -0.023058
0 | -3.33e-05 | -0.020504
0.01 | 0.0007815 | -0.018311
0.02 | 0.0015608 | -0.015941
0.03 | 0.0025451 | -0.013691
0.04 | 0.0034742 | -0.011119
0.05 | 0.0046641 | -0.008666
0.06 | 0.005812 | -0.005715
0.07 | 0.007194 | -0.0023271
0.08 | 0.008652 | 0.001778
0.09 | 0.010609 | 0.006826
0.1 | 0.012474 | 0.013167
0.11 | 0.014692 | 0.021288
0.12 | 0.017078 | 0.031866
0.13 | 0.020216 | 0.045388
0.14 | 0.023284 | 0.06207
0.15 | 0.027019 | 0.08372
0.16 | 0.030934 | 0.11107
0.17 | 0.035851 | 0.14571
0.18 | 0.041039 | 0.1885
0.19 | 0.047089 | 0.24172
0.2 | 0.053706 | 0.30798
0.21 | 0.06075 | 0.38969
0.22 | 0.06984 | 0.48859
0.23 | 0.08023 | 0.6051
0.24 | 0.09104 | 0.7531
0.25 | 0.1046 | 0.9342
0.26 | 0.11902 | 1.152
0.27 | 0.13609 | 1.4145
0.28 | 0.15471 | 1.7354
0.29 | 0.17487 | 2.1164
0.3 | 0.19914 | 2.5805
0.31 | 0.22606 | 3.1475
0.32 | 0.25734 | 3.8098
0.33 | 0.29146 | 4.627
0.34 | 0.33054 | 5.5894
0.35 | 0.37818 | 6.723
0.36 | 0.43022 | 8.138
0.37 | 0.49018 | 9.815
0.38 | 0.55789 | 11.844
0.39 | 0.6275 | 14.267
0.4 | 0.7213 | 17.206
0.41 | 0.8271 | 20.746
0.42 | 0.9542 | 25.046
0.43 | 1.0993 | 30.187
0.44 | 1.2741 | 36.327
0.45 | 1.4781 | 43.827
0.46 | 1.7246 | 52.89
0.47 | 2.021 | 63.46
0.48 | 2.3724 | 76.57
0.49 | 2.7918 | 91.97
0.5 | 3.3219 | 110.65