## Diode Characteristic (uA-mm)
VGS (V) | VDS = 0.000 V | VDS = 0.500 V
-1.25 | -3.4466 | -9.394
-1.24 | -3.3334 | -9.118
-1.23 | -3.2033 | -8.825
-1.22 | -3.1072 | -8.566
-1.21 | -3.0047 | -8.302
-1.2 | -2.9034 | -8.045
-1.19 | -2.8007 | -7.806
-1.18 | -2.694 | -7.562
-1.17 | -2.5898 | -7.33
-1.16 | -2.5198 | -7.076
-1.15 | -2.4337 | -6.852
-1.14 | -2.3493 | -6.639
-1.13 | -2.2648 | -6.427
-1.12 | -2.1749 | -6.207
-1.11 | -2.0957 | -6.031
-1.1 | -2.0229 | -5.847
-1.09 | -1.9414 | -5.672
-1.08 | -1.875 | -5.511
-1.07 | -1.8006 | -5.327
-1.06 | -1.7424 | -5.134
-1.05 | -1.6863 | -5.002
-1.04 | -1.6122 | -4.8
-1.03 | -1.5557 | -4.6458
-1.02 | -1.4947 | -4.4812
-1.01 | -1.4385 | -4.3482
-1 | -1.3906 | -4.1993
-0.99 | -1.3409 | -4.0655
-0.98 | -1.2954 | -3.9192
-0.97 | -1.2308 | -3.7998
-0.96 | -1.2021 | -3.6691
-0.95 | -1.1524 | -3.5514
-0.94 | -1.1084 | -3.4205
-0.93 | -1.0609 | -3.3131
-0.92 | -1.0272 | -3.2028
-0.91 | -0.9883 | -3.1007
-0.9 | -0.9429 | -2.9886
-0.89 | -0.9148 | -2.8812
-0.88 | -0.8762 | -2.8005
-0.87 | -0.8384 | -2.6907
-0.86 | -0.8064 | -2.5943
-0.85 | -0.7764 | -2.5157
-0.84 | -0.7445 | -2.4131
-0.83 | -0.7189 | -2.3338
-0.82 | -0.6881 | -2.2624
-0.81 | -0.6584 | -2.171
-0.8 | -0.6271 | -2.1024
-0.79 | -0.6044 | -2.0363
-0.78 | -0.5789 | -1.9567
-0.77 | -0.5551 | -1.8864
-0.76 | -0.5312 | -1.8123
-0.75 | -0.5066 | -1.7448
-0.74 | -0.4929 | -1.6852
-0.73 | -0.47221 | -1.6179
-0.72 | -0.45262 | -1.5701
-0.71 | -0.43008 | -1.5137
-0.7 | -0.4119 | -1.446
-0.69 | -0.39236 | -1.3956
-0.68 | -0.37431 | -1.3476
-0.67 | -0.35997 | -1.2868
-0.66 | -0.3425 | -1.2461
-0.65 | -0.32725 | -1.1949
-0.64 | -0.31252 | -1.159
-0.63 | -0.2976 | -1.118
-0.62 | -0.28479 | -1.0736
-0.61 | -0.27028 | -1.0372
-0.6 | -0.25786 | -0.9961
-0.59 | -0.24594 | -0.9551
-0.58 | -0.23459 | -0.9219
-0.57 | -0.22181 | -0.8811
-0.56 | -0.21062 | -0.849
-0.55 | -0.19995 | -0.8199
-0.54 | -0.19024 | -0.7809
-0.53 | -0.18062 | -0.7487
-0.52 | -0.17193 | -0.724
-0.51 | -0.16268 | -0.7003
-0.5 | -0.15422 | -0.6688
-0.49 | -0.14744 | -0.6444
-0.48 | -0.13931 | -0.6184
-0.47 | -0.13276 | -0.5949
-0.46 | -0.12378 | -0.5721
-0.45 | -0.11885 | -0.5453
-0.44 | -0.11115 | -0.5219
-0.43 | -0.10503 | -0.5007
-0.42 | -0.09892 | -0.48532
-0.41 | -0.09331 | -0.46283
-0.4 | -0.08865 | -0.44472
-0.39 | -0.08356 | -0.42306
-0.38 | -0.07882 | -0.40733
-0.37 | -0.0737 | -0.38957
-0.36 | -0.06835 | -0.37547
-0.35 | -0.06483 | -0.3566
-0.34 | -0.0606 | -0.34171
-0.33 | -0.05649 | -0.3276
-0.32 | -0.0532 | -0.30965
-0.31 | -0.050135 | -0.2943
-0.3 | -0.046879 | -0.2791
-0.29 | -0.043709 | -0.2665
-0.28 | -0.040821 | -0.25262
-0.27 | -0.037944 | -0.2379
-0.26 | -0.035216 | -0.22526
-0.25 | -0.032714 | -0.21259
-0.24 | -0.030341 | -0.2016
-0.23 | -0.028287 | -0.19042
-0.22 | -0.025842 | -0.17626
-0.21 | -0.023894 | -0.1658
-0.2 | -0.022133 | -0.15514
-0.19 | -0.020226 | -0.14504
-0.18 | -0.018489 | -0.1359
-0.17 | -0.016914 | -0.12661
-0.16 | -0.015485 | -0.11855
-0.15 | -0.01415 | -0.10935
-0.14 | -0.012745 | -0.10116
-0.13 | -0.011513 | -0.09382
-0.12 | -0.010386 | -0.08588
-0.11 | -0.009355 | -0.07786
-0.1 | -0.008259 | -0.07218
-0.09 | -0.007375 | -0.06581
-0.08 | -0.006475 | -0.06048
-0.07 | -0.005634 | -0.0549
-0.06 | -0.0048031 | -0.05032
-0.05 | -0.0039757 | -0.045378
-0.04 | -0.0032374 | -0.041008
-0.03 | -0.0024401 | -0.03723
-0.02 | -0.0016878 | -0.033471
-0.01 | -0.0008562 | -0.030039
0 | 2.34e-05 | -0.026872
0.01 | 0.0008602 | -0.023653
0.02 | 0.0018768 | -0.020769
0.03 | 0.0028672 | -0.017872
0.04 | 0.00408 | -0.014926
0.05 | 0.0052952 | -0.011425
0.06 | 0.006668 | -0.007751
0.07 | 0.008347 | -0.0034356
0.08 | 0.01029 | 0.0013355
0.09 | 0.012284 | 0.007528
0.1 | 0.014504 | 0.014915
0.11 | 0.017182 | 0.024367
0.12 | 0.020236 | 0.03617
0.13 | 0.023582 | 0.051839
0.14 | 0.027319 | 0.07036
0.15 | 0.031943 | 0.09512
0.16 | 0.036881 | 0.12587
0.17 | 0.042318 | 0.16488
0.18 | 0.048733 | 0.21219
0.19 | 0.056104 | 0.27073
0.2 | 0.06363 | 0.34237
0.21 | 0.07286 | 0.43352
0.22 | 0.08388 | 0.54229
0.23 | 0.09534 | 0.6704
0.24 | 0.10973 | 0.8334
0.25 | 0.12556 | 1.0313
0.26 | 0.1423 | 1.264
0.27 | 0.16219 | 1.5488
0.28 | 0.18397 | 1.8896
0.29 | 0.20903 | 2.2996
0.3 | 0.23775 | 2.8041
0.31 | 0.26982 | 3.4008
0.32 | 0.30493 | 4.1164
0.33 | 0.34554 | 4.9669
0.34 | 0.3935 | 5.951
0.35 | 0.44448 | 7.201
0.36 | 0.50304 | 8.649
0.37 | 0.5664 | 10.446
0.38 | 0.647 | 12.571
0.39 | 0.7353 | 15.139
0.4 | 0.837 | 18.192
0.41 | 0.9577 | 21.902
0.42 | 1.0947 | 26.387
0.43 | 1.2551 | 31.693
0.44 | 1.4429 | 38.231
0.45 | 1.6672 | 45.984
0.46 | 1.9354 | 55.454
0.47 | 2.2443 | 66.38
0.48 | 2.6266 | 79.83
0.49 | 3.0759 | 95.98
0.5 | 3.6215 | 115.1