## Diode Characteristic (uA-mm)
VGS (V) | VDS = 0.000 V | VDS = 0.500 V
-1.25 | -3.3585 | -9.152
-1.24 | -3.244 | -8.869
-1.23 | -3.1233 | -8.599
-1.22 | -3.0222 | -8.291
-1.21 | -2.9114 | -8.057
-1.2 | -2.8032 | -7.803
-1.19 | -2.7036 | -7.56
-1.18 | -2.6111 | -7.322
-1.17 | -2.5086 | -7.079
-1.16 | -2.4366 | -6.887
-1.15 | -2.3459 | -6.669
-1.14 | -2.2551 | -6.446
-1.13 | -2.1696 | -6.238
-1.12 | -2.0886 | -6.051
-1.11 | -2.0155 | -5.865
-1.1 | -1.9384 | -5.634
-1.09 | -1.8622 | -5.492
-1.08 | -1.8047 | -5.315
-1.07 | -1.7331 | -5.133
-1.06 | -1.6729 | -4.9375
-1.05 | -1.6059 | -4.7841
-1.04 | -1.5564 | -4.6482
-1.03 | -1.503 | -4.4793
-1.02 | -1.44 | -4.3253
-1.01 | -1.3765 | -4.1911
-1 | -1.3239 | -4.0276
-0.99 | -1.2778 | -3.9111
-0.98 | -1.2383 | -3.782
-0.97 | -1.1859 | -3.6758
-0.96 | -1.1417 | -3.5129
-0.95 | -1.0996 | -3.4174
-0.94 | -1.0495 | -3.3117
-0.93 | -1.0109 | -3.1756
-0.92 | -0.9763 | -3.0798
-0.91 | -0.9405 | -2.986
-0.9 | -0.9048 | -2.8888
-0.89 | -0.8638 | -2.7724
-0.88 | -0.8271 | -2.6803
-0.87 | -0.7939 | -2.5853
-0.86 | -0.7645 | -2.4962
-0.85 | -0.7357 | -2.4081
-0.84 | -0.7008 | -2.3223
-0.83 | -0.6783 | -2.2333
-0.82 | -0.6488 | -2.1641
-0.81 | -0.6256 | -2.0856
-0.8 | -0.5939 | -2.0149
-0.79 | -0.5713 | -1.9402
-0.78 | -0.5487 | -1.8655
-0.77 | -0.5234 | -1.8053
-0.76 | -0.5035 | -1.7452
-0.75 | -0.48218 | -1.6833
-0.74 | -0.46347 | -1.6195
-0.73 | -0.44422 | -1.557
-0.72 | -0.42368 | -1.4974
-0.71 | -0.40348 | -1.4521
-0.7 | -0.38587 | -1.3954
-0.69 | -0.36824 | -1.3399
-0.68 | -0.35079 | -1.2891
-0.67 | -0.33764 | -1.2363
-0.66 | -0.32149 | -1.1829
-0.65 | -0.30678 | -1.151
-0.64 | -0.29165 | -1.1031
-0.63 | -0.27931 | -1.0651
-0.62 | -0.26626 | -1.0208
-0.61 | -0.25497 | -0.983
-0.6 | -0.24179 | -0.9504
-0.59 | -0.22901 | -0.9172
-0.58 | -0.21671 | -0.8685
-0.57 | -0.20745 | -0.8407
-0.56 | -0.19663 | -0.8107
-0.55 | -0.18692 | -0.7769
-0.54 | -0.17773 | -0.7457
-0.53 | -0.16857 | -0.7197
-0.52 | -0.16026 | -0.6881
-0.51 | -0.15245 | -0.6641
-0.5 | -0.14324 | -0.6369
-0.49 | -0.13544 | -0.606
-0.48 | -0.12872 | -0.5893
-0.47 | -0.12165 | -0.5616
-0.46 | -0.11507 | -0.5362
-0.45 | -0.10843 | -0.5184
-0.44 | -0.10264 | -0.49569
-0.43 | -0.09643 | -0.47425
-0.42 | -0.09106 | -0.45427
-0.41 | -0.08568 | -0.43564
-0.4 | -0.0809 | -0.42016
-0.39 | -0.07601 | -0.40067
-0.38 | -0.07165 | -0.3805
-0.37 | -0.06736 | -0.36769
-0.36 | -0.06328 | -0.34867
-0.35 | -0.05949 | -0.33364
-0.34 | -0.05578 | -0.32164
-0.33 | -0.05235 | -0.30536
-0.32 | -0.049357 | -0.2896
-0.31 | -0.046392 | -0.27525
-0.3 | -0.043209 | -0.26302
-0.29 | -0.040331 | -0.2487
-0.28 | -0.037547 | -0.23506
-0.27 | -0.034951 | -0.22237
-0.26 | -0.032422 | -0.21077
-0.25 | -0.030185 | -0.19858
-0.24 | -0.027713 | -0.18581
-0.23 | -0.025841 | -0.17623
-0.22 | -0.023928 | -0.16525
-0.21 | -0.022131 | -0.1538
-0.2 | -0.020349 | -0.14428
-0.19 | -0.018692 | -0.1337
-0.18 | -0.017122 | -0.12491
-0.17 | -0.015697 | -0.11622
-0.16 | -0.014321 | -0.10733
-0.15 | -0.01308 | -0.09826
-0.14 | -0.011872 | -0.09148
-0.13 | -0.010856 | -0.08404
-0.12 | -0.009715 | -0.07796
-0.11 | -0.008776 | -0.07155
-0.1 | -0.007832 | -0.06568
-0.09 | -0.007007 | -0.0605
-0.08 | -0.006046 | -0.05498
-0.07 | -0.005309 | -0.049462
-0.06 | -0.0045441 | -0.045225
-0.05 | -0.0038204 | -0.041525
-0.04 | -0.0030501 | -0.037412
-0.03 | -0.0023556 | -0.033875
-0.02 | -0.0015782 | -0.03038
-0.01 | -0.0008427 | -0.027395
0 | -3.87e-05 | -0.024064
0.01 | 0.0008684 | -0.020978
0.02 | 0.0017259 | -0.018564
0.03 | 0.0028166 | -0.015747
0.04 | 0.003857 | -0.013139
0.05 | 0.0051686 | -0.010043
0.06 | 0.006457 | -0.006687
0.07 | 0.008026 | -0.0028292
0.08 | 0.009635 | 0.001668
0.09 | 0.011741 | 0.007348
0.1 | 0.013975 | 0.014221
0.11 | 0.016467 | 0.022948
0.12 | 0.019213 | 0.03424
0.13 | 0.022622 | 0.048827
0.14 | 0.026284 | 0.06642
0.15 | 0.030401 | 0.08933
0.16 | 0.034955 | 0.11853
0.17 | 0.040561 | 0.15508
0.18 | 0.046639 | 0.20025
0.19 | 0.053507 | 0.25597
0.2 | 0.06009 | 0.32506
0.21 | 0.06908 | 0.41203
0.22 | 0.07858 | 0.51659
0.23 | 0.09056 | 0.6382
0.24 | 0.10362 | 0.7944
0.25 | 0.11752 | 0.9862
0.26 | 0.13362 | 1.2108
0.27 | 0.15198 | 1.4872
0.28 | 0.17371 | 1.8193
0.29 | 0.19836 | 2.2102
0.3 | 0.22419 | 2.7007
0.31 | 0.25453 | 3.2798
0.32 | 0.28775 | 3.9736
0.33 | 0.32799 | 4.8033
0.34 | 0.37094 | 5.78
0.35 | 0.42177 | 6.985
0.36 | 0.47799 | 8.404
0.37 | 0.5432 | 10.167
0.38 | 0.6116 | 12.246
0.39 | 0.6956 | 14.751
0.4 | 0.7962 | 17.713
0.41 | 0.9108 | 21.35
0.42 | 1.0447 | 25.725
0.43 | 1.2033 | 30.998
0.44 | 1.3834 | 37.3
0.45 | 1.6043 | 44.944
0.46 | 1.8673 | 54.191
0.47 | 2.1753 | 65.04
0.48 | 2.5539 | 78.27
0.49 | 3.0073 | 94.04
0.5 | 3.5497 | 112.94