## Diode Characteristic (uA-mm)
VGS (V) | VDS = 0.000 V | VDS = 0.500 V
-1.25 | -3.6606 | -9.958
-1.24 | -3.5256 | -9.628
-1.23 | -3.4205 | -9.376
-1.22 | -3.2774 | -9.066
-1.21 | -3.1349 | -8.782
-1.2 | -3.0449 | -8.513
-1.19 | -2.9258 | -8.261
-1.18 | -2.822 | -8.003
-1.17 | -2.7131 | -7.746
-1.16 | -2.6183 | -7.521
-1.15 | -2.5201 | -7.275
-1.14 | -2.4301 | -7.02
-1.13 | -2.3486 | -6.799
-1.12 | -2.2709 | -6.564
-1.11 | -2.1846 | -6.36
-1.1 | -2.1092 | -6.178
-1.09 | -2.025 | -5.941
-1.08 | -1.9501 | -5.741
-1.07 | -1.8738 | -5.586
-1.06 | -1.8104 | -5.395
-1.05 | -1.7375 | -5.216
-1.04 | -1.6693 | -5.042
-1.03 | -1.61 | -4.8713
-1.02 | -1.5552 | -4.6951
-1.01 | -1.4985 | -4.5531
-1 | -1.4428 | -4.3916
-0.99 | -1.3823 | -4.2391
-0.98 | -1.3372 | -4.0954
-0.97 | -1.287 | -3.9725
-0.96 | -1.2325 | -3.8461
-0.95 | -1.1789 | -3.7081
-0.94 | -1.127 | -3.568
-0.93 | -1.0881 | -3.4451
-0.92 | -1.0457 | -3.3381
-0.91 | -1.0047 | -3.1966
-0.9 | -0.962 | -3.0825
-0.89 | -0.9272 | -2.9804
-0.88 | -0.8882 | -2.8778
-0.87 | -0.8524 | -2.7794
-0.86 | -0.8206 | -2.6818
-0.85 | -0.7848 | -2.5934
-0.84 | -0.7523 | -2.4933
-0.83 | -0.7162 | -2.4183
-0.82 | -0.6913 | -2.3354
-0.81 | -0.6649 | -2.2484
-0.8 | -0.6347 | -2.1574
-0.79 | -0.6087 | -2.077
-0.78 | -0.5807 | -2.002
-0.77 | -0.5572 | -1.9305
-0.76 | -0.5378 | -1.8499
-0.75 | -0.5108 | -1.7832
-0.74 | -0.49148 | -1.721
-0.73 | -0.47078 | -1.6779
-0.72 | -0.44915 | -1.6004
-0.71 | -0.43042 | -1.5486
-0.7 | -0.41254 | -1.4836
-0.69 | -0.3929 | -1.428
-0.68 | -0.37321 | -1.3799
-0.67 | -0.35552 | -1.3286
-0.66 | -0.33882 | -1.2791
-0.65 | -0.32228 | -1.2235
-0.64 | -0.30828 | -1.1777
-0.63 | -0.29356 | -1.1379
-0.62 | -0.2807 | -1.0947
-0.61 | -0.26732 | -1.0467
-0.6 | -0.25332 | -1.011
-0.59 | -0.24136 | -0.9712
-0.58 | -0.23081 | -0.9312
-0.57 | -0.21964 | -0.8984
-0.56 | -0.20796 | -0.8671
-0.55 | -0.19674 | -0.8336
-0.54 | -0.18766 | -0.8004
-0.53 | -0.1784 | -0.7713
-0.52 | -0.16802 | -0.7348
-0.51 | -0.16032 | -0.7038
-0.5 | -0.15169 | -0.6742
-0.49 | -0.14479 | -0.6495
-0.48 | -0.13622 | -0.6201
-0.47 | -0.12899 | -0.5952
-0.46 | -0.12246 | -0.573
-0.45 | -0.11509 | -0.5514
-0.44 | -0.10898 | -0.5269
-0.43 | -0.10261 | -0.5022
-0.42 | -0.09713 | -0.48367
-0.41 | -0.0913 | -0.46388
-0.4 | -0.08596 | -0.44265
-0.39 | -0.08122 | -0.42267
-0.38 | -0.07583 | -0.40586
-0.37 | -0.07163 | -0.3862
-0.36 | -0.06672 | -0.36996
-0.35 | -0.06281 | -0.3562
-0.34 | -0.05893 | -0.33582
-0.33 | -0.05496 | -0.31924
-0.32 | -0.05143 | -0.30472
-0.31 | -0.048189 | -0.2913
-0.3 | -0.045008 | -0.27969
-0.29 | -0.041857 | -0.26371
-0.28 | -0.039031 | -0.25202
-0.27 | -0.036412 | -0.23672
-0.26 | -0.034031 | -0.22326
-0.25 | -0.03135 | -0.21249
-0.24 | -0.029127 | -0.19927
-0.23 | -0.027072 | -0.18807
-0.22 | -0.02488 | -0.17454
-0.21 | -0.02287 | -0.16598
-0.2 | -0.021114 | -0.15585
-0.19 | -0.019475 | -0.14443
-0.18 | -0.017993 | -0.13536
-0.17 | -0.016252 | -0.12479
-0.16 | -0.014927 | -0.11609
-0.15 | -0.013663 | -0.10707
-0.14 | -0.012496 | -0.10065
-0.13 | -0.011202 | -0.09101
-0.12 | -0.010103 | -0.08398
-0.11 | -0.009064 | -0.07734
-0.1 | -0.008157 | -0.07045
-0.09 | -0.007123 | -0.06467
-0.08 | -0.006309 | -0.05968
-0.07 | -0.005506 | -0.05386
-0.06 | -0.0046985 | -0.049257
-0.05 | -0.0039108 | -0.044659
-0.04 | -0.0031796 | -0.04083
-0.03 | -0.0023855 | -0.036874
-0.02 | -0.001654 | -0.033267
-0.01 | -0.000811 | -0.029403
0 | -2.2e-05 | -0.026146
0.01 | 0.0008578 | -0.022851
0.02 | 0.0017752 | -0.020099
0.03 | 0.0028544 | -0.017116
0.04 | 0.0039502 | -0.014141
0.05 | 0.0052505 | -0.010797
0.06 | 0.006637 | -0.007402
0.07 | 0.00818 | -0.0032857
0.08 | 0.010133 | 0.0015161
0.09 | 0.012137 | 0.007219
0.1 | 0.014421 | 0.014334
0.11 | 0.016909 | 0.023541
0.12 | 0.020093 | 0.035291
0.13 | 0.023343 | 0.050046
0.14 | 0.027125 | 0.06835
0.15 | 0.031275 | 0.09243
0.16 | 0.036312 | 0.12267
0.17 | 0.041916 | 0.15993
0.18 | 0.048184 | 0.20651
0.19 | 0.054943 | 0.26406
0.2 | 0.06211 | 0.33544
0.21 | 0.0719 | 0.42481
0.22 | 0.08242 | 0.53262
0.23 | 0.09379 | 0.6546
0.24 | 0.10749 | 0.818
0.25 | 0.12321 | 1.0088
0.26 | 0.13987 | 1.2436
0.27 | 0.15871 | 1.5236
0.28 | 0.18009 | 1.8608
0.29 | 0.20525 | 2.269
0.3 | 0.23318 | 2.7671
0.31 | 0.26561 | 3.3484
0.32 | 0.29932 | 4.0665
0.33 | 0.33929 | 4.9163
0.34 | 0.38573 | 5.888
0.35 | 0.43711 | 7.117
0.36 | 0.49671 | 8.6
0.37 | 0.56138 | 10.382
0.38 | 0.6267 | 12.484
0.39 | 0.7174 | 15.04
0.4 | 0.8149 | 18.1
0.41 | 0.9336 | 21.801
0.42 | 1.0707 | 26.259
0.43 | 1.2313 | 31.627
0.44 | 1.4193 | 38.054
0.45 | 1.6354 | 45.722
0.46 | 1.8977 | 55.168
0.47 | 2.2123 | 66.18
0.48 | 2.5779 | 79.57
0.49 | 3.0391 | 95.85
0.5 | 3.5782 | 115.14