## Diode Characteristic (uA-mm)
VGS (V) | VDS = 0.000 V | VDS = 0.500 V
-1.25 | -4.2381 | -11.833
-1.24 | -4.0463 | -11.407
-1.23 | -3.9238 | -11.071
-1.22 | -3.7784 | -10.66
-1.21 | -3.6253 | -10.326
-1.2 | -3.5061 | -10.024
-1.19 | -3.361 | -9.695
-1.18 | -3.2316 | -9.376
-1.17 | -3.1066 | -9.072
-1.16 | -2.9974 | -8.763
-1.15 | -2.8919 | -8.477
-1.14 | -2.7787 | -8.195
-1.13 | -2.6831 | -7.932
-1.12 | -2.5962 | -7.691
-1.11 | -2.4969 | -7.438
-1.1 | -2.404 | -7.233
-1.09 | -2.3093 | -6.968
-1.08 | -2.2194 | -6.729
-1.07 | -2.1354 | -6.531
-1.06 | -2.0462 | -6.308
-1.05 | -1.9652 | -6.091
-1.04 | -1.8937 | -5.888
-1.03 | -1.8247 | -5.66
-1.02 | -1.7563 | -5.477
-1.01 | -1.6937 | -5.289
-1 | -1.6226 | -5.1
-0.99 | -1.5607 | -4.9525
-0.98 | -1.4899 | -4.7989
-0.97 | -1.4344 | -4.6118
-0.96 | -1.3787 | -4.472
-0.95 | -1.3223 | -4.3153
-0.94 | -1.2722 | -4.154
-0.93 | -1.2228 | -4.0101
-0.92 | -1.1669 | -3.8643
-0.91 | -1.1219 | -3.7305
-0.9 | -1.0729 | -3.5988
-0.89 | -1.0375 | -3.4519
-0.88 | -0.9891 | -3.3323
-0.87 | -0.9493 | -3.1993
-0.86 | -0.91 | -3.1129
-0.85 | -0.8688 | -3.0064
-0.84 | -0.8347 | -2.8924
-0.83 | -0.8007 | -2.7801
-0.82 | -0.7718 | -2.6648
-0.81 | -0.7326 | -2.5604
-0.8 | -0.7004 | -2.4717
-0.79 | -0.6732 | -2.387
-0.78 | -0.643 | -2.299
-0.77 | -0.6182 | -2.2151
-0.76 | -0.5886 | -2.1395
-0.75 | -0.5638 | -2.057
-0.74 | -0.5366 | -1.9836
-0.73 | -0.514 | -1.9161
-0.72 | -0.49359 | -1.8401
-0.71 | -0.47319 | -1.7704
-0.7 | -0.45038 | -1.6926
-0.69 | -0.43033 | -1.6294
-0.68 | -0.40694 | -1.5605
-0.67 | -0.39065 | -1.5072
-0.66 | -0.37216 | -1.4471
-0.65 | -0.35625 | -1.3862
-0.64 | -0.33806 | -1.3295
-0.63 | -0.32101 | -1.2753
-0.62 | -0.3054 | -1.2306
-0.61 | -0.28975 | -1.1817
-0.6 | -0.27628 | -1.1396
-0.59 | -0.26348 | -1.0953
-0.58 | -0.24836 | -1.0536
-0.57 | -0.23681 | -1.0111
-0.56 | -0.22488 | -0.9696
-0.55 | -0.21395 | -0.9299
-0.54 | -0.20215 | -0.889
-0.53 | -0.19152 | -0.8522
-0.52 | -0.18123 | -0.8144
-0.51 | -0.1718 | -0.7811
-0.5 | -0.16306 | -0.7534
-0.49 | -0.15469 | -0.7145
-0.48 | -0.14537 | -0.6847
-0.47 | -0.138 | -0.6582
-0.46 | -0.13004 | -0.6284
-0.45 | -0.12237 | -0.6026
-0.44 | -0.11471 | -0.5733
-0.43 | -0.10834 | -0.5499
-0.42 | -0.10239 | -0.5302
-0.41 | -0.09648 | -0.5059
-0.4 | -0.09038 | -0.48901
-0.39 | -0.08518 | -0.46819
-0.38 | -0.07973 | -0.44787
-0.37 | -0.07503 | -0.43081
-0.36 | -0.07075 | -0.41199
-0.35 | -0.06585 | -0.39154
-0.34 | -0.0618 | -0.37074
-0.33 | -0.05738 | -0.35365
-0.32 | -0.0538 | -0.33725
-0.31 | -0.05 | -0.32068
-0.3 | -0.047175 | -0.30459
-0.29 | -0.044082 | -0.29036
-0.28 | -0.040994 | -0.27538
-0.27 | -0.038258 | -0.26108
-0.26 | -0.035552 | -0.24762
-0.25 | -0.03306 | -0.23228
-0.24 | -0.030544 | -0.22128
-0.23 | -0.028312 | -0.20603
-0.22 | -0.026003 | -0.19476
-0.21 | -0.024025 | -0.18243
-0.2 | -0.022129 | -0.17027
-0.19 | -0.020246 | -0.15924
-0.18 | -0.018561 | -0.14941
-0.17 | -0.017026 | -0.13727
-0.16 | -0.015524 | -0.12809
-0.15 | -0.014163 | -0.11842
-0.14 | -0.012821 | -0.11081
-0.13 | -0.011601 | -0.10167
-0.12 | -0.010431 | -0.09361
-0.11 | -0.009482 | -0.08543
-0.1 | -0.008377 | -0.07835
-0.09 | -0.007449 | -0.07135
-0.08 | -0.006548 | -0.06472
-0.07 | -0.005751 | -0.05946
-0.06 | -0.0048744 | -0.054
-0.05 | -0.0040351 | -0.049239
-0.04 | -0.003304 | -0.044268
-0.03 | -0.0024782 | -0.039979
-0.02 | -0.001716 | -0.035786
-0.01 | -0.0008665 | -0.032047
0 | 1.3e-05 | -0.028313
0.01 | 0.0008734 | -0.025226
0.02 | 0.0019116 | -0.022188
0.03 | 0.0029485 | -0.018877
0.04 | 0.0041985 | -0.015573
0.05 | 0.0054483 | -0.012416
0.06 | 0.006852 | -0.008686
0.07 | 0.008643 | -0.0043994
0.08 | 0.010544 | 0.0003776
0.09 | 0.012669 | 0.006356
0.1 | 0.014938 | 0.013485
0.11 | 0.017906 | 0.022512
0.12 | 0.020936 | 0.033855
0.13 | 0.024508 | 0.048533
0.14 | 0.028531 | 0.06691
0.15 | 0.033383 | 0.08995
0.16 | 0.03839 | 0.11987
0.17 | 0.044361 | 0.1574
0.18 | 0.050632 | 0.20375
0.19 | 0.0573 | 0.26168
0.2 | 0.06679 | 0.3327
0.21 | 0.0768 | 0.42227
0.22 | 0.08752 | 0.53034
0.23 | 0.10034 | 0.6557
0.24 | 0.11442 | 0.8179
0.25 | 0.13129 | 1.0154
0.26 | 0.15005 | 1.2468
0.27 | 0.16965 | 1.5368
0.28 | 0.19323 | 1.88
0.29 | 0.21972 | 2.2961
0.3 | 0.24959 | 2.7974
0.31 | 0.28331 | 3.3968
0.32 | 0.32045 | 4.1192
0.33 | 0.36441 | 4.9784
0.34 | 0.41334 | 5.981
0.35 | 0.46968 | 7.234
0.36 | 0.53175 | 8.72
0.37 | 0.5912 | 10.551
0.38 | 0.6749 | 12.703
0.39 | 0.7652 | 15.3
0.4 | 0.8725 | 18.384
0.41 | 0.9973 | 22.146
0.42 | 1.1397 | 26.703
0.43 | 1.3143 | 32.198
0.44 | 1.504 | 38.729
0.45 | 1.7356 | 46.633
0.46 | 2.0172 | 56.259
0.47 | 2.3328 | 67.5
0.48 | 2.7361 | 81.23
0.49 | 3.2058 | 97.57
0.5 | 3.7719 | 117.59