## Diode Characteristic (uA-mm)
VGS (V) | VDS = 0.000 V | VDS = 0.500 V
-1.25 | -4.0334 | -11.322
-1.24 | -3.9129 | -10.927
-1.23 | -3.749 | -10.567
-1.22 | -3.6211 | -10.243
-1.21 | -3.4872 | -9.96
-1.2 | -3.354 | -9.621
-1.19 | -3.2223 | -9.295
-1.18 | -3.1172 | -8.983
-1.17 | -2.9994 | -8.717
-1.16 | -2.8999 | -8.438
-1.15 | -2.7836 | -8.155
-1.14 | -2.7017 | -7.885
-1.13 | -2.5872 | -7.587
-1.12 | -2.4881 | -7.368
-1.11 | -2.4027 | -7.155
-1.1 | -2.3098 | -6.914
-1.09 | -2.2212 | -6.667
-1.08 | -2.1311 | -6.432
-1.07 | -2.0581 | -6.205
-1.06 | -1.9749 | -5.985
-1.05 | -1.9045 | -5.85
-1.04 | -1.8231 | -5.625
-1.03 | -1.7534 | -5.43
-1.02 | -1.6805 | -5.28
-1.01 | -1.6191 | -5.102
-1 | -1.5565 | -4.9198
-0.99 | -1.5036 | -4.7493
-0.98 | -1.4402 | -4.5915
-0.97 | -1.3786 | -4.42
-0.96 | -1.3296 | -4.3054
-0.95 | -1.2826 | -4.1266
-0.94 | -1.2277 | -3.9862
-0.93 | -1.1815 | -3.8362
-0.92 | -1.1378 | -3.6963
-0.91 | -1.0913 | -3.5957
-0.9 | -1.054 | -3.4545
-0.89 | -1.0035 | -3.3263
-0.88 | -0.9605 | -3.2098
-0.87 | -0.9254 | -3.0833
-0.86 | -0.8858 | -2.9834
-0.85 | -0.8503 | -2.8879
-0.84 | -0.8144 | -2.7764
-0.83 | -0.7788 | -2.6858
-0.82 | -0.7448 | -2.574
-0.81 | -0.7152 | -2.4748
-0.8 | -0.6839 | -2.3956
-0.79 | -0.6525 | -2.3077
-0.78 | -0.626 | -2.2365
-0.77 | -0.5995 | -2.139
-0.76 | -0.575 | -2.0688
-0.75 | -0.551 | -1.9963
-0.74 | -0.5243 | -1.9146
-0.73 | -0.5026 | -1.8301
-0.72 | -0.4843 | -1.7614
-0.71 | -0.46033 | -1.707
-0.7 | -0.43892 | -1.624
-0.69 | -0.41873 | -1.5692
-0.68 | -0.3991 | -1.506
-0.67 | -0.38239 | -1.4485
-0.66 | -0.36536 | -1.3988
-0.65 | -0.34817 | -1.3319
-0.64 | -0.33077 | -1.284
-0.63 | -0.31522 | -1.2318
-0.62 | -0.3005 | -1.184
-0.61 | -0.28472 | -1.1385
-0.6 | -0.27188 | -1.0978
-0.59 | -0.25721 | -1.058
-0.58 | -0.24529 | -1.0153
-0.57 | -0.23373 | -0.9708
-0.56 | -0.22239 | -0.9284
-0.55 | -0.21144 | -0.897
-0.54 | -0.20065 | -0.8645
-0.53 | -0.19028 | -0.8293
-0.52 | -0.1807 | -0.7944
-0.51 | -0.17024 | -0.7606
-0.5 | -0.1617 | -0.7258
-0.49 | -0.15268 | -0.7035
-0.48 | -0.14488 | -0.6689
-0.47 | -0.13671 | -0.6433
-0.46 | -0.12901 | -0.6182
-0.45 | -0.12207 | -0.5888
-0.44 | -0.11474 | -0.5661
-0.43 | -0.10893 | -0.5384
-0.42 | -0.10208 | -0.5176
-0.41 | -0.09611 | -0.49901
-0.4 | -0.09057 | -0.47712
-0.39 | -0.08495 | -0.45748
-0.38 | -0.0804 | -0.43625
-0.37 | -0.07547 | -0.42003
-0.36 | -0.07077 | -0.39951
-0.35 | -0.06648 | -0.38293
-0.34 | -0.06196 | -0.36377
-0.33 | -0.05836 | -0.34705
-0.32 | -0.05443 | -0.33184
-0.31 | -0.0505 | -0.31618
-0.3 | -0.047726 | -0.30075
-0.29 | -0.044605 | -0.28745
-0.28 | -0.041613 | -0.27077
-0.27 | -0.038766 | -0.25632
-0.26 | -0.036106 | -0.24273
-0.25 | -0.033438 | -0.23008
-0.24 | -0.031026 | -0.21776
-0.23 | -0.028591 | -0.20309
-0.22 | -0.026559 | -0.19216
-0.21 | -0.024561 | -0.17995
-0.2 | -0.022534 | -0.16932
-0.19 | -0.020713 | -0.15896
-0.18 | -0.019165 | -0.14746
-0.17 | -0.017342 | -0.13686
-0.16 | -0.015839 | -0.12734
-0.15 | -0.01443 | -0.11742
-0.14 | -0.013096 | -0.10887
-0.13 | -0.011774 | -0.10151
-0.12 | -0.010689 | -0.09319
-0.11 | -0.009619 | -0.0862
-0.1 | -0.008611 | -0.07774
-0.09 | -0.007541 | -0.07187
-0.08 | -0.006664 | -0.06473
-0.07 | -0.005802 | -0.05966
-0.06 | -0.005004 | -0.05444
-0.05 | -0.0041736 | -0.049354
-0.04 | -0.0033343 | -0.044675
-0.03 | -0.0025625 | -0.040514
-0.02 | -0.0017158 | -0.036332
-0.01 | -0.0009119 | -0.032207
0 | -2.96e-05 | -0.028784
0.01 | 0.0009565 | -0.025359
0.02 | 0.00189 | -0.02222
0.03 | 0.0030609 | -0.019166
0.04 | 0.0041744 | -0.015797
0.05 | 0.0055424 | -0.012552
0.06 | 0.007001 | -0.008545
0.07 | 0.008641 | -0.0045181
0.08 | 0.010472 | 0.0003062
0.09 | 0.012556 | 0.006022
0.1 | 0.015098 | 0.01355
0.11 | 0.017753 | 0.022507
0.12 | 0.02075 | 0.03438
0.13 | 0.024261 | 0.048939
0.14 | 0.028365 | 0.0675
0.15 | 0.032873 | 0.09124
0.16 | 0.037786 | 0.12143
0.17 | 0.043692 | 0.15845
0.18 | 0.050232 | 0.20512
0.19 | 0.05677 | 0.26383
0.2 | 0.06508 | 0.33489
0.21 | 0.07534 | 0.42337
0.22 | 0.0864 | 0.53131
0.23 | 0.09846 | 0.6583
0.24 | 0.11258 | 0.8175
0.25 | 0.12853 | 1.0134
0.26 | 0.14636 | 1.2511
0.27 | 0.16703 | 1.5364
0.28 | 0.18929 | 1.8824
0.29 | 0.21459 | 2.2909
0.3 | 0.2436 | 2.7922
0.31 | 0.27705 | 3.3932
0.32 | 0.31359 | 4.1047
0.33 | 0.35605 | 4.9817
0.34 | 0.40342 | 5.969
0.35 | 0.45785 | 7.218
0.36 | 0.51835 | 8.725
0.37 | 0.5775 | 10.53
0.38 | 0.658 | 12.703
0.39 | 0.7493 | 15.281
0.4 | 0.855 | 18.423
0.41 | 0.9777 | 22.176
0.42 | 1.1148 | 26.77
0.43 | 1.2812 | 32.22
0.44 | 1.4772 | 38.807
0.45 | 1.6949 | 46.751
0.46 | 1.9781 | 56.286
0.47 | 2.2999 | 67.71
0.48 | 2.6864 | 81.55
0.49 | 3.1518 | 97.96
0.5 | 3.7184 | 117.63