## Diode Characteristic (uA-mm)
VGS (V) | VDS = 0.000 V | VDS = 0.500 V
-1.25 | -4.3347 | -12.145
-1.24 | -4.1849 | -11.766
-1.23 | -4.0235 | -11.369
-1.22 | -3.8657 | -10.974
-1.21 | -3.7192 | -10.652
-1.2 | -3.5642 | -10.328
-1.19 | -3.4457 | -9.965
-1.18 | -3.3324 | -9.628
-1.17 | -3.192 | -9.322
-1.16 | -3.0578 | -8.982
-1.15 | -2.9444 | -8.689
-1.14 | -2.8404 | -8.415
-1.13 | -2.7375 | -8.108
-1.12 | -2.629 | -7.901
-1.11 | -2.5148 | -7.604
-1.1 | -2.4275 | -7.355
-1.09 | -2.342 | -7.078
-1.08 | -2.2524 | -6.819
-1.07 | -2.1622 | -6.591
-1.06 | -2.0838 | -6.426
-1.05 | -1.9946 | -6.208
-1.04 | -1.9177 | -5.959
-1.03 | -1.8446 | -5.785
-1.02 | -1.7767 | -5.589
-1.01 | -1.7044 | -5.372
-1 | -1.645 | -5.196
-0.99 | -1.5817 | -5.02
-0.98 | -1.5248 | -4.8656
-0.97 | -1.4603 | -4.6662
-0.96 | -1.4001 | -4.4891
-0.95 | -1.3486 | -4.3522
-0.94 | -1.2876 | -4.1836
-0.93 | -1.2344 | -4.0383
-0.92 | -1.1863 | -3.9144
-0.91 | -1.1406 | -3.7652
-0.9 | -1.0854 | -3.6245
-0.89 | -1.0363 | -3.5072
-0.88 | -1.0054 | -3.3715
-0.87 | -0.9622 | -3.2481
-0.86 | -0.9203 | -3.1312
-0.85 | -0.8802 | -3.0231
-0.84 | -0.8431 | -2.8979
-0.83 | -0.8074 | -2.7933
-0.82 | -0.7723 | -2.6881
-0.81 | -0.7393 | -2.5986
-0.8 | -0.7097 | -2.4941
-0.79 | -0.6784 | -2.4047
-0.78 | -0.6498 | -2.3183
-0.77 | -0.6196 | -2.2228
-0.76 | -0.5882 | -2.137
-0.75 | -0.566 | -2.0681
-0.74 | -0.5403 | -1.9846
-0.73 | -0.5181 | -1.9038
-0.72 | -0.49638 | -1.8334
-0.71 | -0.47197 | -1.7542
-0.7 | -0.45293 | -1.6867
-0.69 | -0.43063 | -1.6253
-0.68 | -0.40785 | -1.5687
-0.67 | -0.38917 | -1.5003
-0.66 | -0.36997 | -1.4398
-0.65 | -0.35445 | -1.3892
-0.64 | -0.33942 | -1.3378
-0.63 | -0.32327 | -1.275
-0.62 | -0.30673 | -1.2287
-0.61 | -0.2929 | -1.1822
-0.6 | -0.2781 | -1.1319
-0.59 | -0.2644 | -1.0904
-0.58 | -0.25079 | -1.0446
-0.57 | -0.23796 | -0.9977
-0.56 | -0.22479 | -0.956
-0.55 | -0.21365 | -0.9166
-0.54 | -0.20186 | -0.8762
-0.53 | -0.19117 | -0.845
-0.52 | -0.18067 | -0.8066
-0.51 | -0.17143 | -0.7758
-0.5 | -0.16269 | -0.748
-0.49 | -0.15418 | -0.7132
-0.48 | -0.14516 | -0.6807
-0.47 | -0.13668 | -0.6507
-0.46 | -0.12976 | -0.6224
-0.45 | -0.12304 | -0.5965
-0.44 | -0.11534 | -0.5728
-0.43 | -0.10788 | -0.548
-0.42 | -0.10188 | -0.5205
-0.41 | -0.0964 | -0.50172
-0.4 | -0.09112 | -0.48115
-0.39 | -0.0854 | -0.45955
-0.38 | -0.08035 | -0.43859
-0.37 | -0.07477 | -0.41848
-0.36 | -0.07082 | -0.40234
-0.35 | -0.06572 | -0.38152
-0.34 | -0.06162 | -0.36509
-0.33 | -0.05743 | -0.34732
-0.32 | -0.05393 | -0.32987
-0.31 | -0.0505 | -0.31124
-0.3 | -0.047334 | -0.29672
-0.29 | -0.04407 | -0.28194
-0.28 | -0.04131 | -0.26691
-0.27 | -0.038278 | -0.25339
-0.26 | -0.03561 | -0.24074
-0.25 | -0.032626 | -0.22685
-0.24 | -0.030477 | -0.2131
-0.23 | -0.028135 | -0.20031
-0.22 | -0.02617 | -0.18863
-0.21 | -0.024085 | -0.17659
-0.2 | -0.022063 | -0.16461
-0.19 | -0.020362 | -0.15477
-0.18 | -0.01861 | -0.14311
-0.17 | -0.016998 | -0.13388
-0.16 | -0.015537 | -0.12472
-0.15 | -0.014029 | -0.1144
-0.14 | -0.012717 | -0.10589
-0.13 | -0.011522 | -0.09787
-0.12 | -0.01035 | -0.09058
-0.11 | -0.009307 | -0.08318
-0.1 | -0.008252 | -0.07614
-0.09 | -0.007383 | -0.0699
-0.08 | -0.006469 | -0.06358
-0.07 | -0.005611 | -0.05827
-0.06 | -0.0048148 | -0.05317
-0.05 | -0.0039972 | -0.047644
-0.04 | -0.0032368 | -0.043059
-0.03 | -0.0024374 | -0.038996
-0.02 | -0.0016916 | -0.035384
-0.01 | -0.0008425 | -0.031618
0 | 3.24e-05 | -0.027855
0.01 | 0.0008708 | -0.024805
0.02 | 0.0018829 | -0.02159
0.03 | 0.002919 | -0.01865
0.04 | 0.0040975 | -0.015501
0.05 | 0.0053873 | -0.012159
0.06 | 0.006844 | -0.008474
0.07 | 0.008406 | -0.0042953
0.08 | 0.010508 | 0.0005968
0.09 | 0.012576 | 0.006626
0.1 | 0.014941 | 0.013958
0.11 | 0.017486 | 0.023366
0.12 | 0.020912 | 0.035195
0.13 | 0.024251 | 0.050423
0.14 | 0.028216 | 0.06879
0.15 | 0.03275 | 0.09315
0.16 | 0.038137 | 0.12436
0.17 | 0.044065 | 0.16287
0.18 | 0.050689 | 0.21058
0.19 | 0.05709 | 0.26853
0.2 | 0.06632 | 0.34244
0.21 | 0.07623 | 0.43497
0.22 | 0.08768 | 0.54421
0.23 | 0.10031 | 0.671
0.24 | 0.11438 | 0.8369
0.25 | 0.13051 | 1.0352
0.26 | 0.14864 | 1.2762
0.27 | 0.17005 | 1.5659
0.28 | 0.19325 | 1.9112
0.29 | 0.21925 | 2.3366
0.3 | 0.24962 | 2.8458
0.31 | 0.28348 | 3.457
0.32 | 0.32118 | 4.1804
0.33 | 0.36402 | 5.0717
0.34 | 0.41277 | 6.082
0.35 | 0.46857 | 7.33
0.36 | 0.53115 | 8.851
0.37 | 0.5933 | 10.669
0.38 | 0.674 | 12.831
0.39 | 0.7687 | 15.469
0.4 | 0.875 | 18.608
0.41 | 0.9992 | 22.422
0.42 | 1.1436 | 26.986
0.43 | 1.3092 | 32.522
0.44 | 1.5129 | 39.139
0.45 | 1.7391 | 47.096
0.46 | 2.0238 | 56.741
0.47 | 2.3453 | 68.06
0.48 | 2.7434 | 81.97
0.49 | 3.2185 | 98.38
0.5 | 3.7683 | 118.19