## Diode Characteristic (uA-mm)
VGS (V) | VDS = 0.000 V | VDS = 0.500 V
-1.25 | -3.4635 | -9.364
-1.24 | -3.3425 | -9.078
-1.23 | -3.2219 | -8.823
-1.22 | -3.1064 | -8.498
-1.21 | -2.9933 | -8.248
-1.2 | -2.8818 | -8
-1.19 | -2.7691 | -7.748
-1.18 | -2.6865 | -7.519
-1.17 | -2.5778 | -7.273
-1.16 | -2.4844 | -7.047
-1.15 | -2.4143 | -6.848
-1.14 | -2.3098 | -6.61
-1.13 | -2.2294 | -6.395
-1.12 | -2.1436 | -6.188
-1.11 | -2.0746 | -5.971
-1.1 | -1.9879 | -5.797
-1.09 | -1.9225 | -5.629
-1.08 | -1.8461 | -5.404
-1.07 | -1.7826 | -5.245
-1.06 | -1.7213 | -5.086
-1.05 | -1.6553 | -4.9059
-1.04 | -1.5917 | -4.7405
-1.03 | -1.5359 | -4.5714
-1.02 | -1.4785 | -4.4367
-1.01 | -1.4248 | -4.2825
-1 | -1.3683 | -4.1385
-0.99 | -1.3128 | -3.9824
-0.98 | -1.2698 | -3.861
-0.97 | -1.216 | -3.7203
-0.96 | -1.1696 | -3.5972
-0.95 | -1.129 | -3.4759
-0.94 | -1.0808 | -3.3422
-0.93 | -1.0359 | -3.2336
-0.92 | -0.9957 | -3.1232
-0.91 | -0.9615 | -3.0337
-0.9 | -0.9198 | -2.9162
-0.89 | -0.8838 | -2.8152
-0.88 | -0.8546 | -2.7283
-0.87 | -0.8174 | -2.6154
-0.86 | -0.7864 | -2.5137
-0.85 | -0.7538 | -2.442
-0.84 | -0.7207 | -2.3618
-0.83 | -0.6925 | -2.2696
-0.82 | -0.6643 | -2.1936
-0.81 | -0.6366 | -2.1093
-0.8 | -0.6108 | -2.0299
-0.79 | -0.5845 | -1.9649
-0.78 | -0.5611 | -1.9025
-0.77 | -0.534 | -1.827
-0.76 | -0.513 | -1.7615
-0.75 | -0.49407 | -1.7027
-0.74 | -0.47472 | -1.6346
-0.73 | -0.45324 | -1.5712
-0.72 | -0.42857 | -1.5095
-0.71 | -0.41147 | -1.4588
-0.7 | -0.39251 | -1.393
-0.69 | -0.37692 | -1.3413
-0.68 | -0.36156 | -1.2915
-0.67 | -0.3434 | -1.2421
-0.66 | -0.32852 | -1.201
-0.65 | -0.31253 | -1.1584
-0.64 | -0.29935 | -1.1178
-0.63 | -0.28553 | -1.0759
-0.62 | -0.27086 | -1.0244
-0.61 | -0.25931 | -0.9849
-0.6 | -0.24628 | -0.9501
-0.59 | -0.23361 | -0.9122
-0.58 | -0.22191 | -0.874
-0.57 | -0.21102 | -0.8426
-0.56 | -0.20161 | -0.8081
-0.55 | -0.19106 | -0.7853
-0.54 | -0.18242 | -0.7484
-0.53 | -0.17284 | -0.7219
-0.52 | -0.16361 | -0.6943
-0.51 | -0.1557 | -0.6605
-0.5 | -0.14726 | -0.6318
-0.49 | -0.13993 | -0.6092
-0.48 | -0.13171 | -0.5865
-0.47 | -0.12523 | -0.56
-0.46 | -0.11862 | -0.5382
-0.45 | -0.11237 | -0.516
-0.44 | -0.10535 | -0.49971
-0.43 | -0.09905 | -0.47742
-0.42 | -0.09417 | -0.45436
-0.41 | -0.08843 | -0.43612
-0.4 | -0.08327 | -0.4151
-0.39 | -0.07784 | -0.39609
-0.38 | -0.0734 | -0.38029
-0.37 | -0.06899 | -0.3645
-0.36 | -0.06513 | -0.34579
-0.35 | -0.06093 | -0.33012
-0.34 | -0.05691 | -0.31345
-0.33 | -0.05296 | -0.30047
-0.32 | -0.050244 | -0.28666
-0.31 | -0.047126 | -0.2738
-0.3 | -0.04412 | -0.2591
-0.29 | -0.041336 | -0.24745
-0.28 | -0.038603 | -0.23364
-0.27 | -0.03604 | -0.22254
-0.26 | -0.033231 | -0.20937
-0.25 | -0.030729 | -0.19642
-0.24 | -0.028593 | -0.18537
-0.23 | -0.026513 | -0.17426
-0.22 | -0.024707 | -0.16253
-0.21 | -0.022655 | -0.15218
-0.2 | -0.020702 | -0.1425
-0.19 | -0.019087 | -0.13361
-0.18 | -0.017615 | -0.12449
-0.17 | -0.015953 | -0.11545
-0.16 | -0.014685 | -0.10734
-0.15 | -0.013389 | -0.09866
-0.14 | -0.012177 | -0.09194
-0.13 | -0.010878 | -0.08402
-0.12 | -0.009858 | -0.07742
-0.11 | -0.008845 | -0.07145
-0.1 | -0.007932 | -0.06506
-0.09 | -0.006919 | -0.06064
-0.08 | -0.006109 | -0.05471
-0.07 | -0.00537 | -0.049982
-0.06 | -0.0046316 | -0.045124
-0.05 | -0.0038261 | -0.041094
-0.04 | -0.0030962 | -0.037169
-0.03 | -0.0023222 | -0.033629
-0.02 | -0.0016077 | -0.030301
-0.01 | -0.0007912 | -0.027311
0 | -1.34e-05 | -0.024206
0.01 | 0.0008417 | -0.021474
0.02 | 0.0017482 | -0.018695
0.03 | 0.0028024 | -0.015796
0.04 | 0.0039018 | -0.012969
0.05 | 0.0051783 | -0.010051
0.06 | 0.006495 | -0.006743
0.07 | 0.008087 | -0.0028606
0.08 | 0.009945 | 0.0017331
0.09 | 0.011863 | 0.007227
0.1 | 0.014105 | 0.014341
0.11 | 0.016524 | 0.023308
0.12 | 0.019696 | 0.034914
0.13 | 0.022817 | 0.049222
0.14 | 0.026669 | 0.06746
0.15 | 0.03078 | 0.09097
0.16 | 0.035772 | 0.1209
0.17 | 0.04103 | 0.15813
0.18 | 0.047304 | 0.20407
0.19 | 0.053961 | 0.26123
0.2 | 0.06115 | 0.33205
0.21 | 0.0706 | 0.41899
0.22 | 0.08086 | 0.52632
0.23 | 0.09206 | 0.6498
0.24 | 0.10548 | 0.8059
0.25 | 0.12069 | 0.9998
0.26 | 0.13762 | 1.2301
0.27 | 0.15683 | 1.5045
0.28 | 0.17771 | 1.84
0.29 | 0.20189 | 2.2464
0.3 | 0.23045 | 2.7359
0.31 | 0.26095 | 3.3155
0.32 | 0.29484 | 4.0142
0.33 | 0.3353 | 4.8587
0.34 | 0.37976 | 5.819
0.35 | 0.43069 | 7.029
0.36 | 0.48786 | 8.468
0.37 | 0.55377 | 10.219
0.38 | 0.6161 | 12.308
0.39 | 0.7053 | 14.826
0.4 | 0.8031 | 17.841
0.41 | 0.9182 | 21.437
0.42 | 1.0507 | 25.88
0.43 | 1.2067 | 31.144
0.44 | 1.3895 | 37.483
0.45 | 1.5957 | 45.06
0.46 | 1.8587 | 54.33
0.47 | 2.163 | 65.07
0.48 | 2.5188 | 78.45
0.49 | 2.9665 | 94.25
0.5 | 3.4983 | 113.2