## Diode Characteristic (uA-mm)
VGS (V) | VDS = 0.000 V | VDS = 0.500 V
-1.25 | -3.5774 | -9.902
-1.24 | -3.468 | -9.576
-1.23 | -3.3341 | -9.29
-1.22 | -3.2067 | -8.993
-1.21 | -3.0933 | -8.682
-1.2 | -2.9976 | -8.451
-1.19 | -2.8744 | -8.166
-1.18 | -2.7852 | -7.911
-1.17 | -2.671 | -7.64
-1.16 | -2.5565 | -7.415
-1.15 | -2.4659 | -7.159
-1.14 | -2.3938 | -6.939
-1.13 | -2.3009 | -6.658
-1.12 | -2.21 | -6.486
-1.11 | -2.1297 | -6.251
-1.1 | -2.0542 | -6.097
-1.09 | -1.9843 | -5.892
-1.08 | -1.9092 | -5.675
-1.07 | -1.84 | -5.475
-1.06 | -1.7702 | -5.292
-1.05 | -1.6919 | -5.093
-1.04 | -1.6246 | -4.935
-1.03 | -1.5679 | -4.7757
-1.02 | -1.5086 | -4.6386
-1.01 | -1.4534 | -4.4719
-1 | -1.3994 | -4.3179
-0.99 | -1.3521 | -4.1605
-0.98 | -1.2952 | -4.01
-0.97 | -1.2489 | -3.8759
-0.96 | -1.197 | -3.7699
-0.95 | -1.152 | -3.6402
-0.94 | -1.1059 | -3.4919
-0.93 | -1.0591 | -3.3851
-0.92 | -1.0151 | -3.2601
-0.91 | -0.9796 | -3.1314
-0.9 | -0.9387 | -3.0534
-0.89 | -0.9002 | -2.9283
-0.88 | -0.8646 | -2.8287
-0.87 | -0.8318 | -2.73
-0.86 | -0.7964 | -2.633
-0.85 | -0.7666 | -2.5436
-0.84 | -0.732 | -2.4476
-0.83 | -0.7044 | -2.3514
-0.82 | -0.6734 | -2.2836
-0.81 | -0.6456 | -2.1868
-0.8 | -0.6157 | -2.1243
-0.79 | -0.5884 | -2.046
-0.78 | -0.5627 | -1.9718
-0.77 | -0.5425 | -1.8899
-0.76 | -0.5199 | -1.8183
-0.75 | -0.49881 | -1.7535
-0.74 | -0.47798 | -1.6867
-0.73 | -0.45854 | -1.6287
-0.72 | -0.43651 | -1.5614
-0.71 | -0.41649 | -1.4955
-0.7 | -0.39804 | -1.4409
-0.69 | -0.38238 | -1.3926
-0.68 | -0.36495 | -1.3458
-0.67 | -0.34679 | -1.2897
-0.66 | -0.33128 | -1.2351
-0.65 | -0.31585 | -1.1902
-0.64 | -0.2992 | -1.1473
-0.63 | -0.28618 | -1.1083
-0.62 | -0.27253 | -1.0618
-0.61 | -0.25933 | -1.0295
-0.6 | -0.24776 | -0.9864
-0.59 | -0.23539 | -0.947
-0.58 | -0.22376 | -0.9004
-0.57 | -0.21309 | -0.8768
-0.56 | -0.20145 | -0.8406
-0.55 | -0.19226 | -0.8063
-0.54 | -0.18189 | -0.7698
-0.53 | -0.17295 | -0.7446
-0.52 | -0.16455 | -0.7109
-0.51 | -0.15491 | -0.6846
-0.5 | -0.14683 | -0.6573
-0.49 | -0.13954 | -0.6292
-0.48 | -0.13168 | -0.6012
-0.47 | -0.12451 | -0.5747
-0.46 | -0.11713 | -0.5548
-0.45 | -0.1117 | -0.5297
-0.44 | -0.1052 | -0.5065
-0.43 | -0.09893 | -0.48938
-0.42 | -0.09315 | -0.47243
-0.41 | -0.08748 | -0.45061
-0.4 | -0.08303 | -0.42965
-0.39 | -0.0782 | -0.4116
-0.38 | -0.07327 | -0.39216
-0.37 | -0.06872 | -0.37386
-0.36 | -0.06428 | -0.35863
-0.35 | -0.06068 | -0.34092
-0.34 | -0.0568 | -0.32668
-0.33 | -0.05284 | -0.31176
-0.32 | -0.050236 | -0.29719
-0.31 | -0.047225 | -0.28238
-0.3 | -0.043921 | -0.2692
-0.29 | -0.041012 | -0.25257
-0.28 | -0.038202 | -0.24243
-0.27 | -0.035519 | -0.23011
-0.26 | -0.033042 | -0.21789
-0.25 | -0.030708 | -0.20406
-0.24 | -0.028492 | -0.19276
-0.23 | -0.026552 | -0.18146
-0.22 | -0.024302 | -0.16975
-0.21 | -0.022606 | -0.15803
-0.2 | -0.020709 | -0.14921
-0.19 | -0.019052 | -0.14037
-0.18 | -0.017531 | -0.12937
-0.17 | -0.016052 | -0.12079
-0.16 | -0.014647 | -0.11098
-0.15 | -0.013283 | -0.10338
-0.14 | -0.012015 | -0.09604
-0.13 | -0.010985 | -0.08835
-0.12 | -0.009861 | -0.08153
-0.11 | -0.008864 | -0.07496
-0.1 | -0.007859 | -0.06853
-0.09 | -0.007014 | -0.06275
-0.08 | -0.006163 | -0.05753
-0.07 | -0.005347 | -0.05231
-0.06 | -0.0045307 | -0.048045
-0.05 | -0.0038391 | -0.043495
-0.04 | -0.0030853 | -0.039326
-0.03 | -0.0023567 | -0.035651
-0.02 | -0.0016102 | -0.032125
-0.01 | -0.0008319 | -0.028946
0 | -7.4e-06 | -0.025278
0.01 | 0.0008215 | -0.022186
0.02 | 0.0017808 | -0.019681
0.03 | 0.0027599 | -0.016863
0.04 | 0.0039313 | -0.013933
0.05 | 0.0051246 | -0.010739
0.06 | 0.006428 | -0.007362
0.07 | 0.008187 | -0.0033745
0.08 | 0.009905 | 0.0013278
0.09 | 0.011846 | 0.007087
0.1 | 0.014006 | 0.014272
0.11 | 0.016831 | 0.023376
0.12 | 0.019653 | 0.035063
0.13 | 0.022839 | 0.050052
0.14 | 0.026625 | 0.06855
0.15 | 0.031084 | 0.09231
0.16 | 0.035756 | 0.12315
0.17 | 0.041051 | 0.16138
0.18 | 0.04728 | 0.20792
0.19 | 0.054491 | 0.26649
0.2 | 0.06136 | 0.33783
0.21 | 0.07071 | 0.42822
0.22 | 0.08114 | 0.5366
0.23 | 0.09354 | 0.6613
0.24 | 0.10639 | 0.8223
0.25 | 0.12158 | 1.018
0.26 | 0.13884 | 1.249
0.27 | 0.15805 | 1.5332
0.28 | 0.18017 | 1.8733
0.29 | 0.20394 | 2.2839
0.3 | 0.2316 | 2.778
0.31 | 0.26341 | 3.3728
0.32 | 0.29917 | 4.0829
0.33 | 0.33904 | 4.9318
0.34 | 0.38366 | 5.916
0.35 | 0.43679 | 7.153
0.36 | 0.49458 | 8.595
0.37 | 0.56344 | 10.395
0.38 | 0.6284 | 12.506
0.39 | 0.714 | 15.067
0.4 | 0.8194 | 18.087
0.41 | 0.9357 | 21.77
0.42 | 1.0734 | 26.246
0.43 | 1.226 | 31.569
0.44 | 1.416 | 38.013
0.45 | 1.6376 | 45.748
0.46 | 1.8906 | 55.178
0.47 | 2.2063 | 66.18
0.48 | 2.5754 | 79.51
0.49 | 3.0288 | 95.7
0.5 | 3.5693 | 114.78