## Diode Characteristic (uA-mm)
VGS (V) | VDS = 0.000 V | VDS = 0.500 V
-1.25 | -4.0919 | -11.263
-1.24 | -3.9369 | -10.835
-1.23 | -3.7998 | -10.509
-1.22 | -3.6439 | -10.143
-1.21 | -3.5234 | -9.852
-1.2 | -3.3829 | -9.522
-1.19 | -3.2488 | -9.23
-1.18 | -3.1379 | -8.944
-1.17 | -3.0118 | -8.616
-1.16 | -2.9121 | -8.359
-1.15 | -2.8077 | -8.126
-1.14 | -2.6971 | -7.817
-1.13 | -2.6051 | -7.572
-1.12 | -2.5138 | -7.318
-1.11 | -2.4133 | -7.098
-1.1 | -2.3146 | -6.865
-1.09 | -2.2314 | -6.612
-1.08 | -2.1459 | -6.366
-1.07 | -2.0708 | -6.185
-1.06 | -1.9865 | -5.966
-1.05 | -1.9214 | -5.751
-1.04 | -1.8405 | -5.556
-1.03 | -1.7715 | -5.398
-1.02 | -1.7002 | -5.16
-1.01 | -1.6249 | -5.02
-1 | -1.5713 | -4.8475
-0.99 | -1.5066 | -4.6789
-0.98 | -1.4497 | -4.5074
-0.97 | -1.3909 | -4.3448
-0.96 | -1.3359 | -4.1838
-0.95 | -1.2808 | -4.061
-0.94 | -1.2295 | -3.9045
-0.93 | -1.1826 | -3.7853
-0.92 | -1.1349 | -3.6466
-0.91 | -1.0868 | -3.5211
-0.9 | -1.0449 | -3.4105
-0.89 | -1.0016 | -3.2823
-0.88 | -0.962 | -3.1631
-0.87 | -0.9212 | -3.058
-0.86 | -0.8821 | -2.9393
-0.85 | -0.8442 | -2.8377
-0.84 | -0.803 | -2.745
-0.83 | -0.7713 | -2.6548
-0.82 | -0.7392 | -2.5374
-0.81 | -0.7061 | -2.4533
-0.8 | -0.6769 | -2.3598
-0.79 | -0.6521 | -2.2745
-0.78 | -0.62 | -2.1972
-0.77 | -0.5931 | -2.1129
-0.76 | -0.5704 | -2.025
-0.75 | -0.5424 | -1.9424
-0.74 | -0.516 | -1.866
-0.73 | -0.49511 | -1.8065
-0.72 | -0.47459 | -1.7364
-0.71 | -0.44994 | -1.6651
-0.7 | -0.42804 | -1.6126
-0.69 | -0.4112 | -1.544
-0.68 | -0.39171 | -1.482
-0.67 | -0.37491 | -1.4257
-0.66 | -0.35724 | -1.3661
-0.65 | -0.33914 | -1.3116
-0.64 | -0.32398 | -1.2644
-0.63 | -0.30858 | -1.2062
-0.62 | -0.29271 | -1.1638
-0.61 | -0.27828 | -1.1116
-0.6 | -0.26436 | -1.0755
-0.59 | -0.25225 | -1.0301
-0.58 | -0.23849 | -0.9907
-0.57 | -0.22637 | -0.9508
-0.56 | -0.2157 | -0.9139
-0.55 | -0.20397 | -0.8717
-0.54 | -0.19414 | -0.8388
-0.53 | -0.18397 | -0.8063
-0.52 | -0.17427 | -0.7659
-0.51 | -0.16463 | -0.7349
-0.5 | -0.15551 | -0.7072
-0.49 | -0.14777 | -0.6779
-0.48 | -0.13916 | -0.6468
-0.47 | -0.13147 | -0.6257
-0.46 | -0.12406 | -0.5999
-0.45 | -0.1169 | -0.5716
-0.44 | -0.11135 | -0.5497
-0.43 | -0.10442 | -0.5239
-0.42 | -0.09823 | -0.5032
-0.41 | -0.09199 | -0.47921
-0.4 | -0.08639 | -0.4598
-0.39 | -0.08161 | -0.44045
-0.38 | -0.07606 | -0.41993
-0.37 | -0.07129 | -0.40012
-0.36 | -0.06685 | -0.3801
-0.35 | -0.06268 | -0.36185
-0.34 | -0.05897 | -0.34471
-0.33 | -0.05511 | -0.33025
-0.32 | -0.05152 | -0.31499
-0.31 | -0.048589 | -0.30065
-0.3 | -0.045093 | -0.28504
-0.29 | -0.042104 | -0.26909
-0.28 | -0.039452 | -0.2563
-0.27 | -0.036636 | -0.24492
-0.26 | -0.033892 | -0.23183
-0.25 | -0.031467 | -0.2185
-0.24 | -0.029171 | -0.20576
-0.23 | -0.026893 | -0.19261
-0.22 | -0.024824 | -0.18139
-0.21 | -0.022851 | -0.17001
-0.2 | -0.021244 | -0.15931
-0.19 | -0.019385 | -0.14812
-0.18 | -0.01766 | -0.1377
-0.17 | -0.016159 | -0.12889
-0.16 | -0.014765 | -0.1187
-0.15 | -0.013491 | -0.10953
-0.14 | -0.012187 | -0.10137
-0.13 | -0.011067 | -0.09307
-0.12 | -0.01003 | -0.08662
-0.11 | -0.008963 | -0.07906
-0.1 | -0.007931 | -0.07265
-0.09 | -0.007063 | -0.06612
-0.08 | -0.00623 | -0.06082
-0.07 | -0.005423 | -0.05548
-0.06 | -0.004659 | -0.0505
-0.05 | -0.0038665 | -0.046037
-0.04 | -0.0031367 | -0.041291
-0.03 | -0.0023678 | -0.037688
-0.02 | -0.0016309 | -0.033962
-0.01 | -0.0008231 | -0.030629
0 | 2.33e-05 | -0.026924
0.01 | 0.0008478 | -0.023887
0.02 | 0.0018575 | -0.020921
0.03 | 0.0028385 | -0.017797
0.04 | 0.0040687 | -0.014933
0.05 | 0.0052701 | -0.011722
0.06 | 0.006623 | -0.008254
0.07 | 0.008336 | -0.0039871
0.08 | 0.010307 | 0.0005527
0.09 | 0.012356 | 0.006397
0.1 | 0.014586 | 0.013506
0.11 | 0.017419 | 0.02262
0.12 | 0.020529 | 0.034366
0.13 | 0.023913 | 0.049053
0.14 | 0.027784 | 0.06715
0.15 | 0.0324 | 0.09137
0.16 | 0.037524 | 0.12242
0.17 | 0.043142 | 0.15972
0.18 | 0.049513 | 0.2069
0.19 | 0.05701 | 0.26553
0.2 | 0.06535 | 0.33841
0.21 | 0.07559 | 0.42942
0.22 | 0.0866 | 0.53696
0.23 | 0.09877 | 0.6662
0.24 | 0.11325 | 0.8277
0.25 | 0.12887 | 1.0251
0.26 | 0.1478 | 1.264
0.27 | 0.16805 | 1.5526
0.28 | 0.19016 | 1.8923
0.29 | 0.21602 | 2.3123
0.3 | 0.24567 | 2.8205
0.31 | 0.28003 | 3.4241
0.32 | 0.31711 | 4.1437
0.33 | 0.35907 | 5.0144
0.34 | 0.4064 | 6.032
0.35 | 0.46161 | 7.256
0.36 | 0.52341 | 8.762
0.37 | 0.583 | 10.569
0.38 | 0.6648 | 12.727
0.39 | 0.7584 | 15.337
0.4 | 0.8644 | 18.437
0.41 | 0.9899 | 22.219
0.42 | 1.1252 | 26.727
0.43 | 1.2957 | 32.21
0.44 | 1.4908 | 38.76
0.45 | 1.7157 | 46.682
0.46 | 1.9958 | 56.173
0.47 | 2.3219 | 67.46
0.48 | 2.7138 | 81.16
0.49 | 3.1796 | 97.3
0.5 | 3.7441 | 117.07