## Diode Characteristic (uA-mm)
VGS (V) | VDS = 0.000 V | VDS = 0.500 V
-1.25 | -3.0574 | -8.73
-1.24 | -2.9499 | -8.45
-1.23 | -2.8495 | -8.207
-1.22 | -2.7472 | -7.955
-1.21 | -2.6533 | -7.709
-1.2 | -2.5645 | -7.439
-1.19 | -2.4649 | -7.212
-1.18 | -2.3794 | -6.998
-1.17 | -2.2991 | -6.761
-1.16 | -2.2095 | -6.54
-1.15 | -2.125 | -6.374
-1.14 | -2.0462 | -6.181
-1.13 | -1.9834 | -5.957
-1.12 | -1.9019 | -5.792
-1.11 | -1.8374 | -5.571
-1.1 | -1.7771 | -5.371
-1.09 | -1.7113 | -5.243
-1.08 | -1.6457 | -5.036
-1.07 | -1.5888 | -4.8911
-1.06 | -1.5314 | -4.7311
-1.05 | -1.4759 | -4.5522
-1.04 | -1.4186 | -4.4341
-1.03 | -1.36 | -4.2898
-1.02 | -1.3112 | -4.1464
-1.01 | -1.2666 | -4.0027
-1 | -1.2125 | -3.8691
-0.99 | -1.1699 | -3.7451
-0.98 | -1.129 | -3.6153
-0.97 | -1.0788 | -3.4974
-0.96 | -1.0427 | -3.3888
-0.95 | -0.9969 | -3.2795
-0.94 | -0.9604 | -3.1545
-0.93 | -0.9232 | -3.0569
-0.92 | -0.8821 | -2.9497
-0.91 | -0.8507 | -2.8562
-0.9 | -0.8188 | -2.7556
-0.89 | -0.784 | -2.6528
-0.88 | -0.755 | -2.562
-0.87 | -0.724 | -2.4561
-0.86 | -0.6967 | -2.3858
-0.85 | -0.6715 | -2.3131
-0.84 | -0.6448 | -2.2186
-0.83 | -0.6129 | -2.1537
-0.82 | -0.5863 | -2.0805
-0.81 | -0.5637 | -2
-0.8 | -0.5381 | -1.9291
-0.79 | -0.5172 | -1.8562
-0.78 | -0.4982 | -1.776
-0.77 | -0.47678 | -1.7134
-0.76 | -0.45802 | -1.6739
-0.75 | -0.43641 | -1.6125
-0.74 | -0.41622 | -1.5452
-0.73 | -0.39818 | -1.4933
-0.72 | -0.38105 | -1.4255
-0.71 | -0.36297 | -1.3764
-0.7 | -0.34601 | -1.3255
-0.69 | -0.33347 | -1.2732
-0.68 | -0.31899 | -1.2301
-0.67 | -0.30386 | -1.1849
-0.66 | -0.29241 | -1.1465
-0.65 | -0.27423 | -1.0988
-0.64 | -0.26313 | -1.0542
-0.63 | -0.2518 | -1.0176
-0.62 | -0.23819 | -0.9752
-0.61 | -0.22804 | -0.9378
-0.6 | -0.21666 | -0.9044
-0.59 | -0.2059 | -0.8667
-0.58 | -0.19703 | -0.835
-0.57 | -0.18677 | -0.8064
-0.56 | -0.17871 | -0.7772
-0.55 | -0.16816 | -0.7438
-0.54 | -0.15972 | -0.7127
-0.53 | -0.15208 | -0.6815
-0.52 | -0.14368 | -0.6562
-0.51 | -0.13612 | -0.6296
-0.5 | -0.12924 | -0.6075
-0.49 | -0.12305 | -0.5794
-0.48 | -0.11589 | -0.5583
-0.47 | -0.10949 | -0.5346
-0.46 | -0.10347 | -0.5159
-0.45 | -0.09868 | -0.4979
-0.44 | -0.09307 | -0.47135
-0.43 | -0.0872 | -0.45358
-0.42 | -0.08272 | -0.43327
-0.41 | -0.07803 | -0.41471
-0.4 | -0.07369 | -0.39796
-0.39 | -0.06944 | -0.38219
-0.38 | -0.06539 | -0.36454
-0.37 | -0.06131 | -0.34843
-0.36 | -0.05776 | -0.33342
-0.35 | -0.05438 | -0.3199
-0.34 | -0.05088 | -0.30559
-0.33 | -0.048077 | -0.28868
-0.32 | -0.044889 | -0.27851
-0.31 | -0.041973 | -0.26522
-0.3 | -0.039427 | -0.25364
-0.29 | -0.036899 | -0.23811
-0.28 | -0.034484 | -0.22631
-0.27 | -0.031841 | -0.21635
-0.26 | -0.02977 | -0.20392
-0.25 | -0.027598 | -0.19147
-0.24 | -0.025664 | -0.1809
-0.23 | -0.023682 | -0.17083
-0.22 | -0.022156 | -0.15861
-0.21 | -0.020381 | -0.15022
-0.2 | -0.018943 | -0.13911
-0.19 | -0.017313 | -0.12968
-0.18 | -0.01591 | -0.12125
-0.17 | -0.014644 | -0.11256
-0.16 | -0.013487 | -0.10425
-0.15 | -0.012246 | -0.09737
-0.14 | -0.011154 | -0.08945
-0.13 | -0.010152 | -0.08276
-0.12 | -0.009242 | -0.077
-0.11 | -0.008246 | -0.07023
-0.1 | -0.007433 | -0.06447
-0.09 | -0.006577 | -0.05855
-0.08 | -0.005844 | -0.05352
-0.07 | -0.005046 | -0.048511
-0.06 | -0.0043082 | -0.044122
-0.05 | -0.0036321 | -0.040377
-0.04 | -0.0029125 | -0.036633
-0.03 | -0.0022331 | -0.033607
-0.02 | -0.0014878 | -0.030162
-0.01 | -0.0007884 | -0.026837
0 | -1.91e-05 | -0.023898
0.01 | 0.0008124 | -0.021078
0.02 | 0.001646 | -0.018212
0.03 | 0.0026159 | -0.015645
0.04 | 0.0036568 | -0.013104
0.05 | 0.0047781 | -0.010106
0.06 | 0.006077 | -0.006763
0.07 | 0.007483 | -0.0030465
0.08 | 0.009174 | 0.0014739
0.09 | 0.010919 | 0.007087
0.1 | 0.013242 | 0.013969
0.11 | 0.015498 | 0.022604
0.12 | 0.018266 | 0.033651
0.13 | 0.021239 | 0.047973
0.14 | 0.02508 | 0.06543
0.15 | 0.029095 | 0.0883
0.16 | 0.033712 | 0.11729
0.17 | 0.039057 | 0.15273
0.18 | 0.044961 | 0.19737
0.19 | 0.051792 | 0.25227
0.2 | 0.05917 | 0.32022
0.21 | 0.06862 | 0.40652
0.22 | 0.07787 | 0.5103
0.23 | 0.08994 | 0.6293
0.24 | 0.10317 | 0.7835
0.25 | 0.11873 | 0.9728
0.26 | 0.13591 | 1.1934
0.27 | 0.15467 | 1.4713
0.28 | 0.17715 | 1.7977
0.29 | 0.20166 | 2.1947
0.3 | 0.23036 | 2.6736
0.31 | 0.26272 | 3.2488
0.32 | 0.29751 | 3.9416
0.33 | 0.33849 | 4.7638
0.34 | 0.38462 | 5.746
0.35 | 0.43885 | 6.936
0.36 | 0.49892 | 8.339
0.37 | 0.56731 | 10.069
0.38 | 0.6368 | 12.121
0.39 | 0.7297 | 14.594
0.4 | 0.8308 | 17.516
0.41 | 0.9552 | 21.05
0.42 | 1.0952 | 25.33
0.43 | 1.2616 | 30.458
0.44 | 1.4555 | 36.658
0.45 | 1.6854 | 44.053
0.46 | 1.9614 | 53.086
0.47 | 2.2811 | 63.53
0.48 | 2.6738 | 76.33
0.49 | 3.1414 | 91.77
0.5 | 3.6945 | 110