## Diode Characteristic (uA-mm)
VGS (V) | VDS = 0.000 V | VDS = 0.500 V
-1.25 | -3.3017 | -9.229
-1.24 | -3.1809 | -8.906
-1.23 | -3.0582 | -8.659
-1.22 | -2.951 | -8.378
-1.21 | -2.8297 | -8.08
-1.2 | -2.7302 | -7.858
-1.19 | -2.6236 | -7.575
-1.18 | -2.5402 | -7.343
-1.17 | -2.4523 | -7.119
-1.16 | -2.3572 | -6.865
-1.15 | -2.2863 | -6.642
-1.14 | -2.19 | -6.437
-1.13 | -2.111 | -6.229
-1.12 | -2.0449 | -6.039
-1.11 | -1.9687 | -5.845
-1.1 | -1.8949 | -5.648
-1.09 | -1.8289 | -5.445
-1.08 | -1.7602 | -5.274
-1.07 | -1.6977 | -5.105
-1.06 | -1.6335 | -4.9141
-1.05 | -1.5702 | -4.7696
-1.04 | -1.5171 | -4.6134
-1.03 | -1.4568 | -4.4573
-1.02 | -1.3982 | -4.3039
-1.01 | -1.3451 | -4.1583
-1 | -1.296 | -4.0176
-0.99 | -1.2493 | -3.8839
-0.98 | -1.2015 | -3.7674
-0.97 | -1.1545 | -3.6365
-0.96 | -1.1084 | -3.5074
-0.95 | -1.0662 | -3.3839
-0.94 | -1.022 | -3.2753
-0.93 | -0.9803 | -3.1511
-0.92 | -0.9428 | -3.0428
-0.91 | -0.9064 | -2.9344
-0.9 | -0.8726 | -2.8468
-0.89 | -0.8326 | -2.7561
-0.88 | -0.7967 | -2.6364
-0.87 | -0.7631 | -2.5604
-0.86 | -0.7381 | -2.47
-0.85 | -0.7057 | -2.3703
-0.84 | -0.6752 | -2.3004
-0.83 | -0.6501 | -2.2054
-0.82 | -0.6217 | -2.1406
-0.81 | -0.5985 | -2.0623
-0.8 | -0.5705 | -1.9857
-0.79 | -0.5517 | -1.9049
-0.78 | -0.5262 | -1.8478
-0.77 | -0.5038 | -1.7773
-0.76 | -0.47985 | -1.7091
-0.75 | -0.4574 | -1.6532
-0.74 | -0.44002 | -1.5697
-0.73 | -0.41802 | -1.5248
-0.72 | -0.4027 | -1.4718
-0.71 | -0.38363 | -1.4077
-0.7 | -0.36736 | -1.3496
-0.69 | -0.35 | -1.2989
-0.68 | -0.33625 | -1.2493
-0.67 | -0.31798 | -1.2051
-0.66 | -0.30369 | -1.1601
-0.65 | -0.2908 | -1.1174
-0.64 | -0.27605 | -1.0765
-0.63 | -0.26252 | -1.0342
-0.62 | -0.25014 | -0.9938
-0.61 | -0.23763 | -0.9514
-0.6 | -0.22625 | -0.9172
-0.59 | -0.21672 | -0.8806
-0.58 | -0.2064 | -0.8506
-0.57 | -0.19496 | -0.816
-0.56 | -0.18489 | -0.7846
-0.55 | -0.17561 | -0.7541
-0.54 | -0.16741 | -0.7249
-0.53 | -0.15747 | -0.6966
-0.52 | -0.14998 | -0.6659
-0.51 | -0.14263 | -0.6404
-0.5 | -0.13451 | -0.611
-0.49 | -0.127 | -0.5888
-0.48 | -0.12048 | -0.5674
-0.47 | -0.11345 | -0.5414
-0.46 | -0.10732 | -0.5221
-0.45 | -0.10123 | -0.5007
-0.44 | -0.0951 | -0.47849
-0.43 | -0.09008 | -0.45609
-0.42 | -0.08568 | -0.43991
-0.41 | -0.08021 | -0.41882
-0.4 | -0.0757 | -0.40163
-0.39 | -0.07117 | -0.38565
-0.38 | -0.06687 | -0.36694
-0.37 | -0.06318 | -0.3511
-0.36 | -0.05941 | -0.33353
-0.35 | -0.05544 | -0.32181
-0.34 | -0.05205 | -0.30626
-0.33 | -0.049074 | -0.29051
-0.32 | -0.045977 | -0.2785
-0.31 | -0.043271 | -0.26484
-0.3 | -0.040211 | -0.25196
-0.29 | -0.03746 | -0.23803
-0.28 | -0.035027 | -0.22413
-0.27 | -0.032692 | -0.21434
-0.26 | -0.030065 | -0.20227
-0.25 | -0.028251 | -0.19113
-0.24 | -0.026138 | -0.18161
-0.23 | -0.024389 | -0.16984
-0.22 | -0.02246 | -0.16016
-0.21 | -0.020769 | -0.14964
-0.2 | -0.019182 | -0.13931
-0.19 | -0.017661 | -0.13015
-0.18 | -0.01621 | -0.12081
-0.17 | -0.014853 | -0.11235
-0.16 | -0.013577 | -0.10395
-0.15 | -0.012459 | -0.09715
-0.14 | -0.011296 | -0.08937
-0.13 | -0.010193 | -0.08276
-0.12 | -0.009265 | -0.07561
-0.11 | -0.008415 | -0.06963
-0.1 | -0.007392 | -0.06351
-0.09 | -0.006612 | -0.05774
-0.08 | -0.005801 | -0.05282
-0.07 | -0.005129 | -0.047962
-0.06 | -0.0043454 | -0.043956
-0.05 | -0.0036073 | -0.039997
-0.04 | -0.0029343 | -0.036273
-0.03 | -0.0022027 | -0.03296
-0.02 | -0.0015347 | -0.029648
-0.01 | -0.0007752 | -0.026648
0 | -5.9e-06 | -0.023392
0.01 | 0.0007776 | -0.020528
0.02 | 0.0016681 | -0.017977
0.03 | 0.0025816 | -0.015453
0.04 | 0.0036564 | -0.012794
0.05 | 0.0047669 | -0.009959
0.06 | 0.005959 | -0.006719
0.07 | 0.00756 | -0.0029224
0.08 | 0.00914 | 0.0013316
0.09 | 0.010937 | 0.006793
0.1 | 0.012957 | 0.013464
0.11 | 0.015523 | 0.021884
0.12 | 0.018215 | 0.032711
0.13 | 0.021264 | 0.046624
0.14 | 0.024557 | 0.0636
0.15 | 0.028773 | 0.0855
0.16 | 0.033433 | 0.11389
0.17 | 0.038627 | 0.14935
0.18 | 0.044466 | 0.19226
0.19 | 0.051569 | 0.24626
0.2 | 0.05829 | 0.31289
0.21 | 0.06741 | 0.39688
0.22 | 0.07798 | 0.49721
0.23 | 0.08936 | 0.6142
0.24 | 0.10245 | 0.7655
0.25 | 0.11721 | 0.9489
0.26 | 0.13408 | 1.1671
0.27 | 0.15361 | 1.4364
0.28 | 0.17518 | 1.7571
0.29 | 0.19949 | 2.1468
0.3 | 0.22775 | 2.6188
0.31 | 0.25964 | 3.1828
0.32 | 0.29568 | 3.8565
0.33 | 0.33742 | 4.6641
0.34 | 0.3832 | 5.6371
0.35 | 0.43683 | 6.766
0.36 | 0.49526 | 8.154
0.37 | 0.56449 | 9.87
0.38 | 0.6347 | 11.877
0.39 | 0.7239 | 14.319
0.4 | 0.8317 | 17.167
0.41 | 0.9516 | 20.663
0.42 | 1.0979 | 24.901
0.43 | 1.2612 | 29.95
0.44 | 1.458 | 36.021
0.45 | 1.6889 | 43.302
0.46 | 1.9563 | 52.175
0.47 | 2.2864 | 62.49
0.48 | 2.6803 | 75.16
0.49 | 3.145 | 90.28
0.5 | 3.7155 | 108.25