## Diode Characteristic (uA-mm)
VGS (V) | VDS = 0.000 V | VDS = 0.500 V
-1.25 | -3.3616 | -9.233
-1.24 | -3.2327 | -8.914
-1.23 | -3.1156 | -8.636
-1.22 | -3.0045 | -8.367
-1.21 | -2.895 | -8.093
-1.2 | -2.7967 | -7.839
-1.19 | -2.7055 | -7.649
-1.18 | -2.6017 | -7.373
-1.17 | -2.5092 | -7.105
-1.16 | -2.4169 | -6.891
-1.15 | -2.3332 | -6.694
-1.14 | -2.2417 | -6.48
-1.13 | -2.181 | -6.252
-1.12 | -2.1087 | -6.043
-1.11 | -2.0272 | -5.867
-1.1 | -1.9595 | -5.69
-1.09 | -1.8685 | -5.481
-1.08 | -1.8133 | -5.33
-1.07 | -1.7421 | -5.148
-1.06 | -1.6736 | -4.9699
-1.05 | -1.6152 | -4.8284
-1.04 | -1.5505 | -4.6444
-1.03 | -1.5022 | -4.4938
-1.02 | -1.4406 | -4.3606
-1.01 | -1.3898 | -4.1952
-1 | -1.3301 | -4.0741
-0.99 | -1.2807 | -3.9176
-0.98 | -1.2212 | -3.7744
-0.97 | -1.1821 | -3.6818
-0.96 | -1.136 | -3.5314
-0.95 | -1.0862 | -3.4202
-0.94 | -1.0482 | -3.304
-0.93 | -1.0081 | -3.1835
-0.92 | -0.974 | -3.0712
-0.91 | -0.926 | -2.9601
-0.9 | -0.8927 | -2.8579
-0.89 | -0.8567 | -2.7607
-0.88 | -0.8307 | -2.6763
-0.87 | -0.7916 | -2.5731
-0.86 | -0.7646 | -2.4717
-0.85 | -0.7259 | -2.3952
-0.84 | -0.7008 | -2.3184
-0.83 | -0.67 | -2.2271
-0.82 | -0.6417 | -2.1508
-0.81 | -0.6174 | -2.0663
-0.8 | -0.5942 | -1.9896
-0.79 | -0.5654 | -1.9304
-0.78 | -0.5439 | -1.8644
-0.77 | -0.5148 | -1.7925
-0.76 | -0.4964 | -1.7261
-0.75 | -0.47887 | -1.6489
-0.74 | -0.459 | -1.6002
-0.73 | -0.43717 | -1.5453
-0.72 | -0.41607 | -1.4812
-0.71 | -0.39758 | -1.4279
-0.7 | -0.37943 | -1.3813
-0.69 | -0.36205 | -1.3321
-0.68 | -0.34675 | -1.282
-0.67 | -0.32865 | -1.2315
-0.66 | -0.31631 | -1.1708
-0.65 | -0.30174 | -1.1361
-0.64 | -0.28629 | -1.0872
-0.63 | -0.27247 | -1.0524
-0.62 | -0.25945 | -1.0086
-0.61 | -0.245 | -0.9718
-0.6 | -0.23348 | -0.9312
-0.59 | -0.22319 | -0.8926
-0.58 | -0.2129 | -0.86
-0.57 | -0.20038 | -0.8225
-0.56 | -0.19099 | -0.7896
-0.55 | -0.18284 | -0.7652
-0.54 | -0.17244 | -0.7324
-0.53 | -0.16179 | -0.6995
-0.52 | -0.15464 | -0.6737
-0.51 | -0.14626 | -0.6494
-0.5 | -0.139 | -0.6191
-0.49 | -0.133 | -0.5945
-0.48 | -0.12418 | -0.569
-0.47 | -0.11771 | -0.5424
-0.46 | -0.11099 | -0.5234
-0.45 | -0.1047 | -0.5024
-0.44 | -0.09885 | -0.48121
-0.43 | -0.09321 | -0.4634
-0.42 | -0.08785 | -0.44039
-0.41 | -0.08338 | -0.42577
-0.4 | -0.07785 | -0.40574
-0.39 | -0.07297 | -0.39141
-0.38 | -0.06897 | -0.37394
-0.37 | -0.0651 | -0.35631
-0.36 | -0.06127 | -0.34035
-0.35 | -0.05743 | -0.32312
-0.34 | -0.05354 | -0.31072
-0.33 | -0.0503 | -0.29474
-0.32 | -0.047529 | -0.28024
-0.31 | -0.044222 | -0.26633
-0.3 | -0.04135 | -0.25141
-0.29 | -0.038512 | -0.24044
-0.28 | -0.036096 | -0.22704
-0.27 | -0.033597 | -0.21528
-0.26 | -0.031182 | -0.20415
-0.25 | -0.028858 | -0.19373
-0.24 | -0.026751 | -0.18274
-0.23 | -0.024796 | -0.17151
-0.22 | -0.023002 | -0.1596
-0.21 | -0.020943 | -0.14912
-0.2 | -0.01966 | -0.13845
-0.19 | -0.01802 | -0.12933
-0.18 | -0.016485 | -0.12057
-0.17 | -0.01516 | -0.11191
-0.16 | -0.013906 | -0.10351
-0.15 | -0.012584 | -0.09555
-0.14 | -0.011473 | -0.08823
-0.13 | -0.01036 | -0.0812
-0.12 | -0.009453 | -0.07462
-0.11 | -0.008458 | -0.06825
-0.1 | -0.007542 | -0.06223
-0.09 | -0.006695 | -0.05733
-0.08 | -0.005935 | -0.05246
-0.07 | -0.005089 | -0.047479
-0.06 | -0.0043666 | -0.043545
-0.05 | -0.0036527 | -0.039531
-0.04 | -0.0029269 | -0.03596
-0.03 | -0.0022511 | -0.032109
-0.02 | -0.0015037 | -0.029196
-0.01 | -0.0007937 | -0.026021
0 | -2.22e-05 | -0.02276
0.01 | 0.0008186 | -0.020206
0.02 | 0.0016461 | -0.017776
0.03 | 0.00261 | -0.015175
0.04 | 0.0036494 | -0.012396
0.05 | 0.0047549 | -0.009712
0.06 | 0.006063 | -0.006479
0.07 | 0.007492 | -0.002844
0.08 | 0.009048 | 0.0015273
0.09 | 0.01083 | 0.006831
0.1 | 0.013031 | 0.013401
0.11 | 0.015341 | 0.021729
0.12 | 0.018013 | 0.03269
0.13 | 0.020988 | 0.04628
0.14 | 0.024585 | 0.06308
0.15 | 0.028399 | 0.08508
0.16 | 0.032939 | 0.11338
0.17 | 0.038021 | 0.14791
0.18 | 0.043936 | 0.19131
0.19 | 0.05074 | 0.24519
0.2 | 0.05727 | 0.31181
0.21 | 0.06635 | 0.39318
0.22 | 0.07601 | 0.49491
0.23 | 0.08733 | 0.6152
0.24 | 0.10003 | 0.7637
0.25 | 0.11513 | 0.948
0.26 | 0.13165 | 1.1692
0.27 | 0.15066 | 1.4317
0.28 | 0.1715 | 1.7587
0.29 | 0.19599 | 2.1461
0.3 | 0.22379 | 2.619
0.31 | 0.25473 | 3.1769
0.32 | 0.28995 | 3.8515
0.33 | 0.33017 | 4.6742
0.34 | 0.37825 | 5.6395
0.35 | 0.42959 | 6.758
0.36 | 0.48964 | 8.155
0.37 | 0.55784 | 9.85
0.38 | 0.6273 | 11.881
0.39 | 0.717 | 14.297
0.4 | 0.8164 | 17.227
0.41 | 0.9444 | 20.684
0.42 | 1.0835 | 24.961
0.43 | 1.2486 | 30.022
0.44 | 1.4399 | 36.091
0.45 | 1.6714 | 43.428
0.46 | 1.95 | 52.328
0.47 | 2.2702 | 62.67
0.48 | 2.6643 | 75.46
0.49 | 3.142 | 90.57
0.5 | 3.6926 | 108.77