## Diode Characteristic (uA-mm)
VGS (V) | VDS = 0.000 V | VDS = 0.500 V
-1.25 | -3.0956 | -8.701
-1.24 | -2.9779 | -8.433
-1.23 | -2.8735 | -8.169
-1.22 | -2.7791 | -7.911
-1.21 | -2.6807 | -7.679
-1.2 | -2.5821 | -7.427
-1.19 | -2.4982 | -7.214
-1.18 | -2.3962 | -6.968
-1.17 | -2.3092 | -6.762
-1.16 | -2.2248 | -6.546
-1.15 | -2.1496 | -6.332
-1.14 | -2.0682 | -6.12
-1.13 | -1.9903 | -5.914
-1.12 | -1.92 | -5.733
-1.11 | -1.8415 | -5.572
-1.1 | -1.7749 | -5.399
-1.09 | -1.717 | -5.236
-1.08 | -1.656 | -5.048
-1.07 | -1.6032 | -4.8828
-1.06 | -1.5336 | -4.7398
-1.05 | -1.4803 | -4.5687
-1.04 | -1.4236 | -4.4273
-1.03 | -1.3681 | -4.2979
-1.02 | -1.3161 | -4.15
-1.01 | -1.2722 | -4.0254
-1 | -1.2248 | -3.8616
-0.99 | -1.1765 | -3.7389
-0.98 | -1.1339 | -3.6079
-0.97 | -1.088 | -3.5065
-0.96 | -1.0444 | -3.3876
-0.95 | -1.0041 | -3.272
-0.94 | -0.9617 | -3.1472
-0.93 | -0.9238 | -3.0602
-0.92 | -0.8916 | -2.9439
-0.91 | -0.8577 | -2.8599
-0.9 | -0.8248 | -2.749
-0.89 | -0.7913 | -2.6483
-0.88 | -0.7602 | -2.5602
-0.87 | -0.7277 | -2.4712
-0.86 | -0.6956 | -2.3921
-0.85 | -0.6721 | -2.2919
-0.84 | -0.6425 | -2.2197
-0.83 | -0.6135 | -2.1327
-0.82 | -0.592 | -2.0691
-0.81 | -0.5664 | -2.0049
-0.8 | -0.5448 | -1.9217
-0.79 | -0.523 | -1.8487
-0.78 | -0.5027 | -1.7815
-0.77 | -0.48096 | -1.7222
-0.76 | -0.46174 | -1.6581
-0.75 | -0.44134 | -1.6014
-0.74 | -0.42081 | -1.5381
-0.73 | -0.40306 | -1.4845
-0.72 | -0.38691 | -1.4348
-0.71 | -0.36933 | -1.3761
-0.7 | -0.35252 | -1.3215
-0.69 | -0.3363 | -1.2806
-0.68 | -0.32034 | -1.2232
-0.67 | -0.30528 | -1.1791
-0.66 | -0.29116 | -1.1356
-0.65 | -0.2764 | -1.1017
-0.64 | -0.26374 | -1.0558
-0.63 | -0.25236 | -1.0165
-0.62 | -0.24008 | -0.9741
-0.61 | -0.22792 | -0.938
-0.6 | -0.21746 | -0.9036
-0.59 | -0.20682 | -0.87
-0.58 | -0.1977 | -0.8311
-0.57 | -0.18681 | -0.7914
-0.56 | -0.17702 | -0.7668
-0.55 | -0.16791 | -0.7355
-0.54 | -0.16026 | -0.7095
-0.53 | -0.15235 | -0.6783
-0.52 | -0.14462 | -0.6522
-0.51 | -0.13645 | -0.622
-0.5 | -0.12934 | -0.5992
-0.49 | -0.12304 | -0.5777
-0.48 | -0.11618 | -0.5572
-0.47 | -0.10957 | -0.5318
-0.46 | -0.10356 | -0.5109
-0.45 | -0.09737 | -0.49214
-0.44 | -0.09239 | -0.46925
-0.43 | -0.08692 | -0.44985
-0.42 | -0.08199 | -0.43012
-0.41 | -0.07731 | -0.41251
-0.4 | -0.073 | -0.39476
-0.39 | -0.06947 | -0.37642
-0.38 | -0.06536 | -0.36319
-0.37 | -0.06103 | -0.34613
-0.36 | -0.05715 | -0.33044
-0.35 | -0.05368 | -0.31532
-0.34 | -0.0508 | -0.3017
-0.33 | -0.047843 | -0.28768
-0.32 | -0.044985 | -0.27363
-0.31 | -0.041965 | -0.2618
-0.3 | -0.039235 | -0.2483
-0.29 | -0.03662 | -0.23557
-0.28 | -0.03405 | -0.22392
-0.27 | -0.032059 | -0.21124
-0.26 | -0.029842 | -0.1999
-0.25 | -0.027571 | -0.18942
-0.24 | -0.02555 | -0.17756
-0.23 | -0.023684 | -0.16533
-0.22 | -0.022102 | -0.15549
-0.21 | -0.020443 | -0.14608
-0.2 | -0.018828 | -0.13581
-0.19 | -0.017301 | -0.12627
-0.18 | -0.015914 | -0.11806
-0.17 | -0.014663 | -0.10986
-0.16 | -0.013403 | -0.10125
-0.15 | -0.012147 | -0.09363
-0.14 | -0.011059 | -0.08663
-0.13 | -0.010052 | -0.07925
-0.12 | -0.009126 | -0.07275
-0.11 | -0.008139 | -0.0676
-0.1 | -0.007329 | -0.06228
-0.09 | -0.006484 | -0.05621
-0.08 | -0.005774 | -0.05151
-0.07 | -0.0050072 | -0.046315
-0.06 | -0.0042616 | -0.042252
-0.05 | -0.0035778 | -0.038935
-0.04 | -0.0028766 | -0.035303
-0.03 | -0.0021885 | -0.031842
-0.02 | -0.0014819 | -0.028838
-0.01 | -0.0007758 | -0.026006
0 | -2.12e-05 | -0.022709
0.01 | 0.0008121 | -0.020509
0.02 | 0.0016132 | -0.017895
0.03 | 0.002611 | -0.015323
0.04 | 0.0035536 | -0.012753
0.05 | 0.0047058 | -0.010106
0.06 | 0.0059 | -0.007194
0.07 | 0.007266 | -0.0035031
0.08 | 0.008806 | 0.0007619
0.09 | 0.010577 | 0.005817
0.1 | 0.012682 | 0.012271
0.11 | 0.014931 | 0.020496
0.12 | 0.01751 | 0.031007
0.13 | 0.020604 | 0.044361
0.14 | 0.02399 | 0.06105
0.15 | 0.027909 | 0.08257
0.16 | 0.032271 | 0.10979
0.17 | 0.037471 | 0.14408
0.18 | 0.043097 | 0.18611
0.19 | 0.049688 | 0.23935
0.2 | 0.05718 | 0.30417
0.21 | 0.06552 | 0.38476
0.22 | 0.07545 | 0.48303
0.23 | 0.0863 | 0.596
0.24 | 0.09938 | 0.7455
0.25 | 0.11435 | 0.9238
0.26 | 0.12997 | 1.1434
0.27 | 0.14851 | 1.4022
0.28 | 0.16914 | 1.7181
0.29 | 0.19412 | 2.0969
0.3 | 0.2215 | 2.5561
0.31 | 0.25147 | 3.1108
0.32 | 0.28664 | 3.7686
0.33 | 0.32736 | 4.5657
0.34 | 0.37379 | 5.5261
0.35 | 0.42404 | 6.63
0.36 | 0.48331 | 8.02
0.37 | 0.55097 | 9.664
0.38 | 0.6189 | 11.657
0.39 | 0.7066 | 14.045
0.4 | 0.8104 | 16.87
0.41 | 0.9315 | 20.337
0.42 | 1.0708 | 24.493
0.43 | 1.2349 | 29.511
0.44 | 1.426 | 35.488
0.45 | 1.6516 | 42.729
0.46 | 1.9247 | 51.502
0.47 | 2.252 | 61.71
0.48 | 2.6411 | 74.33
0.49 | 3.0929 | 89.29
0.5 | 3.6618 | 107.27