## Diode Characteristic (uA-mm)
VGS (V) | VDS = 0.000 V | VDS = 0.500 V
-1.25 | -3.2468 | -9.065
-1.24 | -3.135 | -8.801
-1.23 | -3.0246 | -8.537
-1.22 | -2.9189 | -8.244
-1.21 | -2.8206 | -7.973
-1.2 | -2.7131 | -7.73
-1.19 | -2.6185 | -7.471
-1.18 | -2.5133 | -7.231
-1.17 | -2.4332 | -7.015
-1.16 | -2.3459 | -6.787
-1.15 | -2.2558 | -6.56
-1.14 | -2.1815 | -6.357
-1.13 | -2.0991 | -6.155
-1.12 | -2.0208 | -5.945
-1.11 | -1.9414 | -5.772
-1.1 | -1.8683 | -5.579
-1.09 | -1.8059 | -5.399
-1.08 | -1.7453 | -5.237
-1.07 | -1.6862 | -5.067
-1.06 | -1.6135 | -4.8836
-1.05 | -1.5614 | -4.7221
-1.04 | -1.4952 | -4.5795
-1.03 | -1.4357 | -4.4173
-1.02 | -1.3931 | -4.2789
-1.01 | -1.3334 | -4.1251
-1 | -1.2848 | -3.9988
-0.99 | -1.2385 | -3.8681
-0.98 | -1.1854 | -3.7363
-0.97 | -1.1398 | -3.605
-0.96 | -1.0937 | -3.4786
-0.95 | -1.0515 | -3.3599
-0.94 | -1.009 | -3.2504
-0.93 | -0.9714 | -3.1306
-0.92 | -0.9342 | -3.0278
-0.91 | -0.8971 | -2.9164
-0.9 | -0.8582 | -2.8338
-0.89 | -0.8291 | -2.7299
-0.88 | -0.7953 | -2.6356
-0.87 | -0.7652 | -2.5303
-0.86 | -0.7278 | -2.4479
-0.85 | -0.7047 | -2.3595
-0.84 | -0.6685 | -2.2804
-0.83 | -0.6461 | -2.1935
-0.82 | -0.6156 | -2.1143
-0.81 | -0.5907 | -2.0319
-0.8 | -0.5634 | -1.9727
-0.79 | -0.5409 | -1.8951
-0.78 | -0.518 | -1.8367
-0.77 | -0.49773 | -1.7646
-0.76 | -0.47827 | -1.6977
-0.75 | -0.45787 | -1.6323
-0.74 | -0.43416 | -1.5711
-0.73 | -0.41234 | -1.5164
-0.72 | -0.39954 | -1.4582
-0.71 | -0.38268 | -1.4042
-0.7 | -0.36394 | -1.3575
-0.69 | -0.3474 | -1.3062
-0.68 | -0.33143 | -1.2514
-0.67 | -0.31757 | -1.1985
-0.66 | -0.3029 | -1.1592
-0.65 | -0.28933 | -1.1083
-0.64 | -0.27358 | -1.0642
-0.63 | -0.25985 | -1.0244
-0.62 | -0.24848 | -0.9837
-0.61 | -0.23645 | -0.953
-0.6 | -0.22375 | -0.9146
-0.59 | -0.21194 | -0.8784
-0.58 | -0.20341 | -0.8427
-0.57 | -0.19351 | -0.8069
-0.56 | -0.18346 | -0.7818
-0.55 | -0.17335 | -0.7487
-0.54 | -0.1636 | -0.7182
-0.53 | -0.15501 | -0.6874
-0.52 | -0.14743 | -0.6636
-0.51 | -0.13917 | -0.6383
-0.5 | -0.13215 | -0.6091
-0.49 | -0.12532 | -0.5863
-0.48 | -0.11827 | -0.5668
-0.47 | -0.11183 | -0.5455
-0.46 | -0.10532 | -0.5231
-0.45 | -0.09941 | -0.50122
-0.44 | -0.09506 | -0.48048
-0.43 | -0.08903 | -0.45942
-0.42 | -0.08417 | -0.4393
-0.41 | -0.07986 | -0.41961
-0.4 | -0.07466 | -0.40267
-0.39 | -0.06983 | -0.38225
-0.38 | -0.06591 | -0.36784
-0.37 | -0.06187 | -0.35239
-0.36 | -0.05757 | -0.33567
-0.35 | -0.05448 | -0.32144
-0.34 | -0.05165 | -0.30736
-0.33 | -0.048214 | -0.293
-0.32 | -0.045397 | -0.27846
-0.31 | -0.042666 | -0.2655
-0.3 | -0.039542 | -0.25254
-0.29 | -0.036931 | -0.23951
-0.28 | -0.034219 | -0.22621
-0.27 | -0.032293 | -0.21372
-0.26 | -0.029858 | -0.20303
-0.25 | -0.027795 | -0.19059
-0.24 | -0.025762 | -0.17895
-0.23 | -0.02395 | -0.16917
-0.22 | -0.022254 | -0.15849
-0.21 | -0.020491 | -0.14814
-0.2 | -0.018739 | -0.13857
-0.19 | -0.017333 | -0.1289
-0.18 | -0.01589 | -0.11897
-0.17 | -0.014617 | -0.11139
-0.16 | -0.013264 | -0.10289
-0.15 | -0.01204 | -0.0957
-0.14 | -0.010982 | -0.08887
-0.13 | -0.010065 | -0.08179
-0.12 | -0.009099 | -0.07483
-0.11 | -0.008074 | -0.06844
-0.1 | -0.007241 | -0.06322
-0.09 | -0.00649 | -0.05749
-0.08 | -0.005739 | -0.05296
-0.07 | -0.0049879 | -0.047709
-0.06 | -0.0042491 | -0.04369
-0.05 | -0.0035544 | -0.039693
-0.04 | -0.0028517 | -0.036211
-0.03 | -0.0021798 | -0.032168
-0.02 | -0.001461 | -0.028893
-0.01 | -0.0007747 | -0.025848
0 | -2.26e-05 | -0.022343
0.01 | 0.0008233 | -0.020176
0.02 | 0.0016165 | -0.01744
0.03 | 0.0025834 | -0.014733
0.04 | 0.0035716 | -0.012337
0.05 | 0.0047238 | -0.009356
0.06 | 0.005979 | -0.006187
0.07 | 0.007396 | -0.0025752
0.08 | 0.008993 | 0.0015712
0.09 | 0.01072 | 0.006939
0.1 | 0.012926 | 0.013584
0.11 | 0.015254 | 0.02183
0.12 | 0.017844 | 0.032451
0.13 | 0.020828 | 0.046214
0.14 | 0.024478 | 0.06329
0.15 | 0.028478 | 0.08496
0.16 | 0.032835 | 0.11283
0.17 | 0.038048 | 0.14739
0.18 | 0.043965 | 0.19044
0.19 | 0.050688 | 0.24482
0.2 | 0.0575 | 0.31075
0.21 | 0.06652 | 0.39419
0.22 | 0.0762 | 0.49369
0.23 | 0.08774 | 0.6113
0.24 | 0.10036 | 0.7589
0.25 | 0.11535 | 0.944
0.26 | 0.13193 | 1.1604
0.27 | 0.1502 | 1.4272
0.28 | 0.17162 | 1.7465
0.29 | 0.19553 | 2.1265
0.3 | 0.22325 | 2.5973
0.31 | 0.25418 | 3.1521
0.32 | 0.28839 | 3.8248
0.33 | 0.32902 | 4.63
0.34 | 0.37457 | 5.5954
0.35 | 0.42527 | 6.71
0.36 | 0.48405 | 8.079
0.37 | 0.55221 | 9.771
0.38 | 0.6197 | 11.754
0.39 | 0.7085 | 14.138
0.4 | 0.8094 | 17
0.41 | 0.9321 | 20.461
0.42 | 1.068 | 24.67
0.43 | 1.2341 | 29.609
0.44 | 1.4222 | 35.689
0.45 | 1.6492 | 42.897
0.46 | 1.9201 | 51.695
0.47 | 2.2338 | 61.85
0.48 | 2.6188 | 74.52
0.49 | 3.0851 | 89.6
0.5 | 3.6338 | 107.35