## Diode Characteristic (uA-mm)
VGS (V) | VDS = 0.000 V | VDS = 0.500 V
-1.25 | -2.7073 | -7.482
-1.24 | -2.6191 | -7.234
-1.23 | -2.5272 | -7.051
-1.22 | -2.4255 | -6.831
-1.21 | -2.3552 | -6.589
-1.2 | -2.2772 | -6.423
-1.19 | -2.1835 | -6.185
-1.18 | -2.1022 | -6.038
-1.17 | -2.0385 | -5.831
-1.16 | -1.973 | -5.649
-1.15 | -1.9012 | -5.511
-1.14 | -1.8315 | -5.348
-1.13 | -1.756 | -5.155
-1.12 | -1.7045 | -4.9664
-1.11 | -1.633 | -4.8104
-1.1 | -1.5799 | -4.65
-1.09 | -1.5297 | -4.5028
-1.08 | -1.4695 | -4.3611
-1.07 | -1.4125 | -4.2421
-1.06 | -1.3602 | -4.0976
-1.05 | -1.3068 | -3.9542
-1.04 | -1.2605 | -3.8352
-1.03 | -1.2086 | -3.7019
-1.02 | -1.1778 | -3.582
-1.01 | -1.1301 | -3.459
-1 | -1.0937 | -3.3655
-0.99 | -1.0556 | -3.2589
-0.98 | -1.0138 | -3.1418
-0.97 | -0.976 | -3.0407
-0.96 | -0.9337 | -2.929
-0.95 | -0.8995 | -2.8353
-0.94 | -0.8629 | -2.7343
-0.93 | -0.8297 | -2.6593
-0.92 | -0.8006 | -2.5734
-0.91 | -0.7719 | -2.4763
-0.9 | -0.7422 | -2.393
-0.89 | -0.7112 | -2.3253
-0.88 | -0.6813 | -2.2414
-0.87 | -0.6561 | -2.1678
-0.86 | -0.631 | -2.0949
-0.85 | -0.6082 | -2.0248
-0.84 | -0.578 | -1.9557
-0.83 | -0.5546 | -1.8985
-0.82 | -0.5336 | -1.8229
-0.81 | -0.5095 | -1.7547
-0.8 | -0.49075 | -1.6924
-0.79 | -0.4741 | -1.6416
-0.78 | -0.45421 | -1.5845
-0.77 | -0.43336 | -1.5203
-0.76 | -0.41626 | -1.4697
-0.75 | -0.39771 | -1.4265
-0.74 | -0.38103 | -1.375
-0.73 | -0.36352 | -1.3268
-0.72 | -0.34664 | -1.2737
-0.71 | -0.3313 | -1.2213
-0.7 | -0.31887 | -1.1833
-0.69 | -0.30484 | -1.1358
-0.68 | -0.29207 | -1.0997
-0.67 | -0.27675 | -1.0602
-0.66 | -0.26523 | -1.0178
-0.65 | -0.25148 | -0.9781
-0.64 | -0.24127 | -0.9422
-0.63 | -0.23102 | -0.9118
-0.62 | -0.21961 | -0.8701
-0.61 | -0.20828 | -0.8403
-0.6 | -0.19863 | -0.8014
-0.59 | -0.18917 | -0.7767
-0.58 | -0.17936 | -0.7492
-0.57 | -0.17048 | -0.7172
-0.56 | -0.16174 | -0.6959
-0.55 | -0.15489 | -0.6643
-0.54 | -0.14697 | -0.6412
-0.53 | -0.13965 | -0.6127
-0.52 | -0.1325 | -0.5892
-0.51 | -0.12554 | -0.5694
-0.5 | -0.11899 | -0.5469
-0.49 | -0.11297 | -0.5214
-0.48 | -0.10727 | -0.5026
-0.47 | -0.10119 | -0.48348
-0.46 | -0.09519 | -0.46576
-0.45 | -0.09044 | -0.44849
-0.44 | -0.08562 | -0.42909
-0.43 | -0.08033 | -0.41009
-0.42 | -0.07572 | -0.39046
-0.41 | -0.07197 | -0.37575
-0.4 | -0.06792 | -0.36049
-0.39 | -0.06352 | -0.34237
-0.38 | -0.05994 | -0.32764
-0.37 | -0.05619 | -0.31481
-0.36 | -0.05297 | -0.30032
-0.35 | -0.050017 | -0.28768
-0.34 | -0.047033 | -0.27491
-0.33 | -0.044332 | -0.26329
-0.32 | -0.041562 | -0.24853
-0.31 | -0.038798 | -0.23834
-0.3 | -0.036264 | -0.22374
-0.29 | -0.033625 | -0.21436
-0.28 | -0.031521 | -0.20063
-0.27 | -0.029692 | -0.18977
-0.26 | -0.027552 | -0.17764
-0.25 | -0.025748 | -0.1696
-0.24 | -0.023811 | -0.15863
-0.23 | -0.022174 | -0.15094
-0.22 | -0.020495 | -0.14199
-0.21 | -0.018998 | -0.13105
-0.2 | -0.017472 | -0.12193
-0.19 | -0.016064 | -0.11363
-0.18 | -0.014711 | -0.10596
-0.17 | -0.013585 | -0.09733
-0.16 | -0.012442 | -0.09117
-0.15 | -0.011361 | -0.08345
-0.14 | -0.010338 | -0.07665
-0.13 | -0.009388 | -0.07057
-0.12 | -0.008511 | -0.06563
-0.11 | -0.007597 | -0.06051
-0.1 | -0.006823 | -0.05548
-0.09 | -0.006078 | -0.05044
-0.08 | -0.005377 | -0.045734
-0.07 | -0.004676 | -0.041429
-0.06 | -0.0039951 | -0.037716
-0.05 | -0.0033496 | -0.034148
-0.04 | -0.0026833 | -0.031168
-0.03 | -0.0020449 | -0.028394
-0.02 | -0.0013768 | -0.025587
-0.01 | -0.0007293 | -0.022712
0 | -1.78e-05 | -0.019875
0.01 | 0.0007827 | -0.01765
0.02 | 0.0015287 | -0.015528
0.03 | 0.0024502 | -0.013158
0.04 | 0.0033774 | -0.010776
0.05 | 0.0044797 | -0.008402
0.06 | 0.0056282 | -0.005594
0.07 | 0.006876 | -0.0022053
0.08 | 0.008375 | 0.0017743
0.09 | 0.010189 | 0.006679
0.1 | 0.012072 | 0.012801
0.11 | 0.014201 | 0.020858
0.12 | 0.016727 | 0.031164
0.13 | 0.019646 | 0.04396
0.14 | 0.022819 | 0.06014
0.15 | 0.026327 | 0.08094
0.16 | 0.030674 | 0.10783
0.17 | 0.035333 | 0.14116
0.18 | 0.040455 | 0.18276
0.19 | 0.046657 | 0.23404
0.2 | 0.053824 | 0.29786
0.21 | 0.06102 | 0.3773
0.22 | 0.06993 | 0.47405
0.23 | 0.08014 | 0.5846
0.24 | 0.09199 | 0.7278
0.25 | 0.10576 | 0.9027
0.26 | 0.12113 | 1.1151
0.27 | 0.13799 | 1.372
0.28 | 0.15744 | 1.6752
0.29 | 0.17915 | 2.0503
0.3 | 0.20526 | 2.5023
0.31 | 0.23352 | 3.0345
0.32 | 0.26593 | 3.6895
0.33 | 0.30277 | 4.4666
0.34 | 0.34447 | 5.4065
0.35 | 0.39429 | 6.48
0.36 | 0.4496 | 7.831
0.37 | 0.51202 | 9.477
0.38 | 0.5754 | 11.39
0.39 | 0.6591 | 13.722
0.4 | 0.7502 | 16.528
0.41 | 0.8637 | 19.911
0.42 | 0.9987 | 23.991
0.43 | 1.1495 | 28.885
0.44 | 1.336 | 34.76
0.45 | 1.5497 | 41.772
0.46 | 1.8118 | 50.453
0.47 | 2.1134 | 60.52
0.48 | 2.4821 | 72.73
0.49 | 2.9253 | 87.36
0.5 | 3.4543 | 105.02