## Diode Characteristic (uA-mm)
VGS (V) | VDS = 0.000 V | VDS = 0.500 V
-1.25 | -3.157 | -8.721
-1.24 | -3.053 | -8.481
-1.23 | -2.9499 | -8.218
-1.22 | -2.8411 | -7.955
-1.21 | -2.7443 | -7.741
-1.2 | -2.6401 | -7.491
-1.19 | -2.5625 | -7.26
-1.18 | -2.4794 | -7.009
-1.17 | -2.3891 | -6.782
-1.16 | -2.3012 | -6.592
-1.15 | -2.2078 | -6.374
-1.14 | -2.133 | -6.17
-1.13 | -2.0568 | -5.983
-1.12 | -1.9779 | -5.809
-1.11 | -1.9036 | -5.603
-1.1 | -1.8448 | -5.392
-1.09 | -1.7689 | -5.232
-1.08 | -1.7056 | -5.076
-1.07 | -1.6445 | -4.9065
-1.06 | -1.5892 | -4.7609
-1.05 | -1.5307 | -4.5854
-1.04 | -1.4789 | -4.4499
-1.03 | -1.4206 | -4.2921
-1.02 | -1.3728 | -4.1436
-1.01 | -1.3154 | -4.0204
-1 | -1.2699 | -3.8732
-0.99 | -1.2143 | -3.7412
-0.98 | -1.1777 | -3.622
-0.97 | -1.1234 | -3.5001
-0.96 | -1.0823 | -3.3845
-0.95 | -1.0398 | -3.2689
-0.94 | -0.9993 | -3.14
-0.93 | -0.9609 | -3.0455
-0.92 | -0.9233 | -2.9408
-0.91 | -0.8871 | -2.848
-0.9 | -0.8454 | -2.7568
-0.89 | -0.815 | -2.6522
-0.88 | -0.7857 | -2.5748
-0.87 | -0.7514 | -2.4836
-0.86 | -0.7206 | -2.3852
-0.85 | -0.6889 | -2.3054
-0.84 | -0.6646 | -2.2295
-0.83 | -0.6358 | -2.1456
-0.82 | -0.6125 | -2.069
-0.81 | -0.5893 | -1.9965
-0.8 | -0.565 | -1.9144
-0.79 | -0.5338 | -1.8533
-0.78 | -0.5141 | -1.7881
-0.77 | -0.49645 | -1.7214
-0.76 | -0.47636 | -1.6675
-0.75 | -0.45382 | -1.6023
-0.74 | -0.43399 | -1.5374
-0.73 | -0.41681 | -1.483
-0.72 | -0.3983 | -1.4287
-0.71 | -0.38202 | -1.374
-0.7 | -0.36324 | -1.3199
-0.69 | -0.3489 | -1.2728
-0.68 | -0.33445 | -1.2252
-0.67 | -0.31772 | -1.1785
-0.66 | -0.30224 | -1.1366
-0.65 | -0.28751 | -1.0921
-0.64 | -0.27484 | -1.0547
-0.63 | -0.26107 | -1.0146
-0.62 | -0.24981 | -0.9669
-0.61 | -0.23771 | -0.93
-0.6 | -0.22509 | -0.8901
-0.59 | -0.21534 | -0.8601
-0.58 | -0.20471 | -0.8285
-0.57 | -0.19387 | -0.7981
-0.56 | -0.18529 | -0.7669
-0.55 | -0.17645 | -0.7366
-0.54 | -0.16723 | -0.7087
-0.53 | -0.15874 | -0.6794
-0.52 | -0.15006 | -0.6528
-0.51 | -0.1427 | -0.6263
-0.5 | -0.13536 | -0.6046
-0.49 | -0.1286 | -0.5782
-0.48 | -0.12076 | -0.5506
-0.47 | -0.11404 | -0.5314
-0.46 | -0.10759 | -0.5125
-0.45 | -0.10244 | -0.49156
-0.44 | -0.09666 | -0.46924
-0.43 | -0.09079 | -0.4512
-0.42 | -0.08564 | -0.43173
-0.41 | -0.0805 | -0.41238
-0.4 | -0.0756 | -0.39516
-0.39 | -0.07175 | -0.37876
-0.38 | -0.06739 | -0.36173
-0.37 | -0.06346 | -0.34584
-0.36 | -0.05958 | -0.33108
-0.35 | -0.05576 | -0.31509
-0.34 | -0.05232 | -0.30051
-0.33 | -0.049403 | -0.28907
-0.32 | -0.046169 | -0.27442
-0.31 | -0.042993 | -0.26083
-0.3 | -0.040302 | -0.24666
-0.29 | -0.037752 | -0.23407
-0.28 | -0.03521 | -0.22103
-0.27 | -0.032492 | -0.20995
-0.26 | -0.030486 | -0.19807
-0.25 | -0.028381 | -0.18699
-0.24 | -0.026391 | -0.17676
-0.23 | -0.024197 | -0.16523
-0.22 | -0.022561 | -0.15576
-0.21 | -0.020781 | -0.14544
-0.2 | -0.019181 | -0.13399
-0.19 | -0.01761 | -0.12515
-0.18 | -0.016217 | -0.11645
-0.17 | -0.014794 | -0.10829
-0.16 | -0.013712 | -0.10009
-0.15 | -0.012379 | -0.09187
-0.14 | -0.011267 | -0.08467
-0.13 | -0.010217 | -0.07771
-0.12 | -0.009278 | -0.07207
-0.11 | -0.00822 | -0.06616
-0.1 | -0.007404 | -0.06015
-0.09 | -0.00658 | -0.05524
-0.08 | -0.005832 | -0.05031
-0.07 | -0.005002 | -0.045809
-0.06 | -0.0042799 | -0.041729
-0.05 | -0.0036081 | -0.037967
-0.04 | -0.0028795 | -0.034803
-0.03 | -0.0022185 | -0.031423
-0.02 | -0.0014744 | -0.028163
-0.01 | -0.0007859 | -0.025465
0 | -2.15e-05 | -0.02248
0.01 | 0.0008008 | -0.019849
0.02 | 0.0016465 | -0.017417
0.03 | 0.0025945 | -0.014824
0.04 | 0.0036351 | -0.012287
0.05 | 0.0047571 | -0.009388
0.06 | 0.006139 | -0.006308
0.07 | 0.007534 | -0.002667
0.08 | 0.009165 | 0.0016223
0.09 | 0.01096 | 0.00712
0.1 | 0.013177 | 0.013714
0.11 | 0.015492 | 0.022149
0.12 | 0.018288 | 0.032924
0.13 | 0.021265 | 0.046943
0.14 | 0.025003 | 0.06401
0.15 | 0.02882 | 0.08595
0.16 | 0.03345 | 0.11463
0.17 | 0.03831 | 0.14942
0.18 | 0.044812 | 0.19244
0.19 | 0.051477 | 0.24692
0.2 | 0.05836 | 0.31253
0.21 | 0.06729 | 0.39684
0.22 | 0.07694 | 0.49769
0.23 | 0.08852 | 0.6147
0.24 | 0.10106 | 0.7656
0.25 | 0.11593 | 0.9476
0.26 | 0.13301 | 1.1665
0.27 | 0.1511 | 1.4331
0.28 | 0.17294 | 1.7521
0.29 | 0.19652 | 2.1386
0.3 | 0.22439 | 2.6062
0.31 | 0.25554 | 3.1669
0.32 | 0.29073 | 3.838
0.33 | 0.33131 | 4.6415
0.34 | 0.37625 | 5.6052
0.35 | 0.42786 | 6.73
0.36 | 0.4877 | 8.098
0.37 | 0.55415 | 9.803
0.38 | 0.6232 | 11.803
0.39 | 0.7123 | 14.213
0.4 | 0.8111 | 17.066
0.41 | 0.9326 | 20.549
0.42 | 1.0721 | 24.792
0.43 | 1.2354 | 29.786
0.44 | 1.4289 | 35.882
0.45 | 1.6513 | 43.16
0.46 | 1.9253 | 52.019
0.47 | 2.2348 | 62.39
0.48 | 2.625 | 74.97
0.49 | 3.0878 | 90.21
0.5 | 3.6265 | 108.17