## Diode Characteristic (uA-mm)
VGS (V) | VDS = 0.000 V | VDS = 0.500 V
-1.25 | -3.0156 | -8.356
-1.24 | -2.9044 | -8.115
-1.23 | -2.8079 | -7.822
-1.22 | -2.7138 | -7.603
-1.21 | -2.6099 | -7.353
-1.2 | -2.509 | -7.147
-1.19 | -2.4181 | -6.908
-1.18 | -2.3363 | -6.674
-1.17 | -2.2632 | -6.48
-1.16 | -2.1711 | -6.282
-1.15 | -2.1099 | -6.083
-1.14 | -2.0345 | -5.906
-1.13 | -1.9493 | -5.704
-1.12 | -1.8845 | -5.554
-1.11 | -1.8122 | -5.343
-1.1 | -1.7567 | -5.169
-1.09 | -1.6812 | -5.023
-1.08 | -1.6246 | -4.8671
-1.07 | -1.5667 | -4.6804
-1.06 | -1.509 | -4.5477
-1.05 | -1.4633 | -4.4076
-1.04 | -1.3958 | -4.2466
-1.03 | -1.3535 | -4.1035
-1.02 | -1.3083 | -3.9824
-1.01 | -1.2495 | -3.8408
-1 | -1.2113 | -3.7217
-0.99 | -1.1575 | -3.5953
-0.98 | -1.115 | -3.4777
-0.97 | -1.0728 | -3.3725
-0.96 | -1.0344 | -3.2479
-0.95 | -0.9964 | -3.1387
-0.94 | -0.9549 | -3.0432
-0.93 | -0.9199 | -2.9355
-0.92 | -0.8824 | -2.8197
-0.91 | -0.8496 | -2.7528
-0.9 | -0.8188 | -2.6368
-0.89 | -0.7843 | -2.5411
-0.88 | -0.7552 | -2.4548
-0.87 | -0.7236 | -2.3817
-0.86 | -0.6946 | -2.2989
-0.85 | -0.6702 | -2.217
-0.84 | -0.6385 | -2.1456
-0.83 | -0.6168 | -2.0688
-0.82 | -0.5937 | -2.0031
-0.81 | -0.5682 | -1.9142
-0.8 | -0.5466 | -1.8604
-0.79 | -0.5185 | -1.7963
-0.78 | -0.50135 | -1.7403
-0.77 | -0.48145 | -1.6694
-0.76 | -0.45918 | -1.6031
-0.75 | -0.43979 | -1.5535
-0.74 | -0.42156 | -1.491
-0.73 | -0.40294 | -1.4342
-0.72 | -0.38712 | -1.3819
-0.71 | -0.37131 | -1.3369
-0.7 | -0.35441 | -1.2865
-0.69 | -0.33839 | -1.2418
-0.68 | -0.32137 | -1.1933
-0.67 | -0.3083 | -1.1512
-0.66 | -0.29399 | -1.1089
-0.65 | -0.28193 | -1.0638
-0.64 | -0.26801 | -1.0242
-0.63 | -0.25479 | -0.9883
-0.62 | -0.24192 | -0.9507
-0.61 | -0.23148 | -0.9117
-0.6 | -0.21951 | -0.87
-0.59 | -0.21044 | -0.8446
-0.58 | -0.19909 | -0.8143
-0.57 | -0.18977 | -0.7827
-0.56 | -0.17913 | -0.7547
-0.55 | -0.17041 | -0.7135
-0.54 | -0.16202 | -0.6921
-0.53 | -0.15377 | -0.6608
-0.52 | -0.14661 | -0.6384
-0.51 | -0.13881 | -0.6123
-0.5 | -0.13122 | -0.586
-0.49 | -0.12453 | -0.5643
-0.48 | -0.11753 | -0.5409
-0.47 | -0.11107 | -0.5202
-0.46 | -0.10541 | -0.50443
-0.45 | -0.09995 | -0.48157
-0.44 | -0.09415 | -0.46001
-0.43 | -0.08921 | -0.43991
-0.42 | -0.08429 | -0.42492
-0.41 | -0.07955 | -0.40455
-0.4 | -0.07415 | -0.38918
-0.39 | -0.07012 | -0.37197
-0.38 | -0.06646 | -0.35637
-0.37 | -0.06255 | -0.34207
-0.36 | -0.05871 | -0.32659
-0.35 | -0.05514 | -0.31179
-0.34 | -0.05172 | -0.29928
-0.33 | -0.04897 | -0.28543
-0.32 | -0.045668 | -0.27179
-0.31 | -0.042858 | -0.25831
-0.3 | -0.039868 | -0.24646
-0.29 | -0.037503 | -0.23372
-0.28 | -0.035087 | -0.22116
-0.27 | -0.032711 | -0.21012
-0.26 | -0.030414 | -0.19939
-0.25 | -0.028266 | -0.18761
-0.24 | -0.026225 | -0.17715
-0.23 | -0.02427 | -0.16627
-0.22 | -0.022385 | -0.15608
-0.21 | -0.020695 | -0.14593
-0.2 | -0.019046 | -0.13577
-0.19 | -0.017437 | -0.12721
-0.18 | -0.016028 | -0.11855
-0.17 | -0.014737 | -0.10947
-0.16 | -0.013529 | -0.10159
-0.15 | -0.012317 | -0.0933
-0.14 | -0.011235 | -0.08615
-0.13 | -0.010175 | -0.07939
-0.12 | -0.009176 | -0.07321
-0.11 | -0.008229 | -0.06655
-0.1 | -0.007403 | -0.06133
-0.09 | -0.006578 | -0.05618
-0.08 | -0.005798 | -0.05129
-0.07 | -0.0050505 | -0.046738
-0.06 | -0.0042961 | -0.042606
-0.05 | -0.0036027 | -0.038678
-0.04 | -0.0028902 | -0.034981
-0.03 | -0.0022089 | -0.031686
-0.02 | -0.0014895 | -0.028506
-0.01 | -0.0007889 | -0.02563
0 | -2.41e-05 | -0.022532
0.01 | 0.0008339 | -0.01993
0.02 | 0.0016392 | -0.017423
0.03 | 0.0026437 | -0.014537
0.04 | 0.0036301 | -0.012237
0.05 | 0.0048011 | -0.009379
0.06 | 0.006053 | -0.006287
0.07 | 0.007469 | -0.0024445
0.08 | 0.009046 | 0.0017362
0.09 | 0.010882 | 0.00707
0.1 | 0.013091 | 0.013655
0.11 | 0.015381 | 0.022297
0.12 | 0.018042 | 0.033138
0.13 | 0.021158 | 0.046855
0.14 | 0.0247 | 0.06386
0.15 | 0.028646 | 0.0862
0.16 | 0.033145 | 0.11498
0.17 | 0.038243 | 0.15006
0.18 | 0.043964 | 0.19419
0.19 | 0.050478 | 0.24773
0.2 | 0.0574 | 0.31511
0.21 | 0.06628 | 0.39897
0.22 | 0.0756 | 0.4984
0.23 | 0.08695 | 0.6155
0.24 | 0.09951 | 0.7669
0.25 | 0.11415 | 0.947
0.26 | 0.13059 | 1.169
0.27 | 0.14824 | 1.433
0.28 | 0.16978 | 1.751
0.29 | 0.1938 | 2.1385
0.3 | 0.22078 | 2.6047
0.31 | 0.25142 | 3.1593
0.32 | 0.28515 | 3.8271
0.33 | 0.32495 | 4.6295
0.34 | 0.36931 | 5.605
0.35 | 0.42081 | 6.701
0.36 | 0.47874 | 8.098
0.37 | 0.54213 | 9.779
0.38 | 0.6085 | 11.75
0.39 | 0.6965 | 14.152
0.4 | 0.7939 | 17.022
0.41 | 0.9126 | 20.516
0.42 | 1.0479 | 24.689
0.43 | 1.2087 | 29.712
0.44 | 1.3922 | 35.741
0.45 | 1.6141 | 42.96
0.46 | 1.8816 | 51.821
0.47 | 2.1878 | 62.05
0.48 | 2.565 | 74.58
0.49 | 3.0181 | 89.76
0.5 | 3.5604 | 107.84