## Diode Characteristic (uA-mm)
VGS (V) | VDS = 0.000 V | VDS = 0.500 V
-1.25 | -3.1976 | -8.897
-1.24 | -3.0783 | -8.609
-1.23 | -2.979 | -8.302
-1.22 | -2.8811 | -8.092
-1.21 | -2.7649 | -7.847
-1.2 | -2.6776 | -7.621
-1.19 | -2.586 | -7.38
-1.18 | -2.4922 | -7.14
-1.17 | -2.4003 | -6.907
-1.16 | -2.3226 | -6.69
-1.15 | -2.2396 | -6.499
-1.14 | -2.1531 | -6.279
-1.13 | -2.0884 | -6.091
-1.12 | -2.0019 | -5.885
-1.11 | -1.9368 | -5.702
-1.1 | -1.8649 | -5.493
-1.09 | -1.7919 | -5.334
-1.08 | -1.7302 | -5.17
-1.07 | -1.6679 | -4.9962
-1.06 | -1.6161 | -4.8442
-1.05 | -1.553 | -4.6646
-1.04 | -1.4894 | -4.5111
-1.03 | -1.4353 | -4.3842
-1.02 | -1.3825 | -4.2458
-1.01 | -1.3343 | -4.1032
-1 | -1.2837 | -3.9712
-0.99 | -1.2332 | -3.8226
-0.98 | -1.1825 | -3.7009
-0.97 | -1.1434 | -3.5688
-0.96 | -1.1006 | -3.4613
-0.95 | -1.0579 | -3.3461
-0.94 | -1.0169 | -3.2278
-0.93 | -0.9749 | -3.1073
-0.92 | -0.9359 | -3.0168
-0.91 | -0.9037 | -2.9065
-0.9 | -0.8693 | -2.8222
-0.89 | -0.8349 | -2.7179
-0.88 | -0.7984 | -2.6293
-0.87 | -0.7681 | -2.5268
-0.86 | -0.7341 | -2.4551
-0.85 | -0.7095 | -2.3694
-0.84 | -0.6788 | -2.2712
-0.83 | -0.6479 | -2.2016
-0.82 | -0.6238 | -2.1241
-0.81 | -0.5998 | -2.0486
-0.8 | -0.5724 | -1.9723
-0.79 | -0.5514 | -1.9025
-0.78 | -0.5271 | -1.8243
-0.77 | -0.5045 | -1.7833
-0.76 | -0.48767 | -1.7081
-0.75 | -0.46695 | -1.6437
-0.74 | -0.44644 | -1.5823
-0.73 | -0.42681 | -1.5342
-0.72 | -0.40789 | -1.4799
-0.71 | -0.38849 | -1.4203
-0.7 | -0.37168 | -1.367
-0.69 | -0.35557 | -1.3195
-0.68 | -0.33762 | -1.2719
-0.67 | -0.32144 | -1.2223
-0.66 | -0.30885 | -1.1767
-0.65 | -0.29479 | -1.1371
-0.64 | -0.28183 | -1.0914
-0.63 | -0.26667 | -1.0568
-0.62 | -0.25443 | -1.0106
-0.61 | -0.24353 | -0.9731
-0.6 | -0.23111 | -0.9404
-0.59 | -0.21959 | -0.8972
-0.58 | -0.20872 | -0.8644
-0.57 | -0.19931 | -0.8281
-0.56 | -0.18842 | -0.7987
-0.55 | -0.17977 | -0.7643
-0.54 | -0.17149 | -0.7347
-0.53 | -0.16122 | -0.7046
-0.52 | -0.15382 | -0.6818
-0.51 | -0.14561 | -0.6505
-0.5 | -0.13756 | -0.6246
-0.49 | -0.13074 | -0.5995
-0.48 | -0.12354 | -0.5779
-0.47 | -0.11727 | -0.553
-0.46 | -0.11129 | -0.531
-0.45 | -0.10437 | -0.5111
-0.44 | -0.09848 | -0.49142
-0.43 | -0.09301 | -0.46873
-0.42 | -0.08796 | -0.45131
-0.41 | -0.08308 | -0.43183
-0.4 | -0.07802 | -0.41276
-0.39 | -0.07293 | -0.39386
-0.38 | -0.06855 | -0.3758
-0.37 | -0.06534 | -0.36069
-0.36 | -0.06089 | -0.34915
-0.35 | -0.05699 | -0.33245
-0.34 | -0.05375 | -0.31825
-0.33 | -0.05003 | -0.30181
-0.32 | -0.047562 | -0.28548
-0.31 | -0.044255 | -0.27384
-0.3 | -0.041474 | -0.2606
-0.29 | -0.038798 | -0.24842
-0.28 | -0.036138 | -0.23282
-0.27 | -0.033695 | -0.22183
-0.26 | -0.031394 | -0.21166
-0.25 | -0.029386 | -0.19864
-0.24 | -0.027267 | -0.1867
-0.23 | -0.024961 | -0.17407
-0.22 | -0.023281 | -0.16202
-0.21 | -0.021425 | -0.15238
-0.2 | -0.019833 | -0.14242
-0.19 | -0.018197 | -0.13214
-0.18 | -0.016854 | -0.12339
-0.17 | -0.015353 | -0.11474
-0.16 | -0.01413 | -0.10655
-0.15 | -0.012837 | -0.09893
-0.14 | -0.011702 | -0.09058
-0.13 | -0.010585 | -0.0831
-0.12 | -0.009603 | -0.07631
-0.11 | -0.008584 | -0.06978
-0.1 | -0.007753 | -0.0644
-0.09 | -0.006853 | -0.05897
-0.08 | -0.006031 | -0.0541
-0.07 | -0.005242 | -0.048283
-0.06 | -0.0044867 | -0.044233
-0.05 | -0.0037723 | -0.040475
-0.04 | -0.0030152 | -0.036459
-0.03 | -0.0023165 | -0.032895
-0.02 | -0.0015611 | -0.029782
-0.01 | -0.0008277 | -0.027043
0 | -2.49e-05 | -0.023302
0.01 | 0.0008654 | -0.020701
0.02 | 0.0017244 | -0.018136
0.03 | 0.0027665 | -0.015395
0.04 | 0.003828 | -0.012658
0.05 | 0.005043 | -0.009664
0.06 | 0.006412 | -0.006574
0.07 | 0.007892 | -0.0026708
0.08 | 0.009569 | 0.0019494
0.09 | 0.01148 | 0.007563
0.1 | 0.01383 | 0.014575
0.11 | 0.016184 | 0.023674
0.12 | 0.01908 | 0.035171
0.13 | 0.022095 | 0.049643
0.14 | 0.026075 | 0.06776
0.15 | 0.030053 | 0.09091
0.16 | 0.034708 | 0.12013
0.17 | 0.040104 | 0.15728
0.18 | 0.046466 | 0.2037
0.19 | 0.053198 | 0.2599
0.2 | 0.06044 | 0.33032
0.21 | 0.06976 | 0.41571
0.22 | 0.07986 | 0.52045
0.23 | 0.09173 | 0.6429
0.24 | 0.10428 | 0.7978
0.25 | 0.11985 | 0.9885
0.26 | 0.13646 | 1.2168
0.27 | 0.15612 | 1.4916
0.28 | 0.17739 | 1.819
0.29 | 0.20103 | 2.2158
0.3 | 0.22999 | 2.6949
0.31 | 0.26276 | 3.2641
0.32 | 0.29768 | 3.9512
0.33 | 0.33781 | 4.7777
0.34 | 0.38369 | 5.74
0.35 | 0.4358 | 6.932
0.36 | 0.49488 | 8.343
0.37 | 0.56272 | 10.067
0.38 | 0.6343 | 12.075
0.39 | 0.7248 | 14.536
0.4 | 0.8236 | 17.46
0.41 | 0.9446 | 20.981
0.42 | 1.0903 | 25.239
0.43 | 1.2532 | 30.354
0.44 | 1.4475 | 36.477
0.45 | 1.6736 | 43.777
0.46 | 1.955 | 52.788
0.47 | 2.2733 | 63.37
0.48 | 2.6671 | 75.88
0.49 | 3.1396 | 91.17
0.5 | 3.6901 | 109.42