## Diode Characteristic (uA-mm)
VGS (V) | VDS = 0.000 V | VDS = 0.500 V
-1.25 | -3.1391 | -8.647
-1.24 | -3.0441 | -8.391
-1.23 | -2.9324 | -8.116
-1.22 | -2.8288 | -7.876
-1.21 | -2.7294 | -7.606
-1.2 | -2.6574 | -7.401
-1.19 | -2.5698 | -7.169
-1.18 | -2.4612 | -6.924
-1.17 | -2.3848 | -6.695
-1.16 | -2.2935 | -6.491
-1.15 | -2.2119 | -6.29
-1.14 | -2.1329 | -6.084
-1.13 | -2.0693 | -5.898
-1.12 | -1.9939 | -5.707
-1.11 | -1.9182 | -5.547
-1.1 | -1.848 | -5.363
-1.09 | -1.7738 | -5.197
-1.08 | -1.7067 | -5.001
-1.07 | -1.6408 | -4.8598
-1.06 | -1.5844 | -4.706
-1.05 | -1.5283 | -4.5702
-1.04 | -1.4749 | -4.4096
-1.03 | -1.4187 | -4.2467
-1.02 | -1.3661 | -4.1039
-1.01 | -1.3145 | -3.975
-1 | -1.2672 | -3.8309
-0.99 | -1.2149 | -3.7318
-0.98 | -1.1684 | -3.5923
-0.97 | -1.13 | -3.4698
-0.96 | -1.0825 | -3.3525
-0.95 | -1.0421 | -3.2324
-0.94 | -1.0042 | -3.1315
-0.93 | -0.9722 | -3.0254
-0.92 | -0.9368 | -2.9221
-0.91 | -0.897 | -2.8277
-0.9 | -0.8608 | -2.7298
-0.89 | -0.8259 | -2.6387
-0.88 | -0.7903 | -2.5497
-0.87 | -0.762 | -2.4651
-0.86 | -0.7291 | -2.3752
-0.85 | -0.7001 | -2.294
-0.84 | -0.6708 | -2.2239
-0.83 | -0.6466 | -2.1372
-0.82 | -0.6206 | -2.0635
-0.81 | -0.5937 | -1.9861
-0.8 | -0.5707 | -1.9227
-0.79 | -0.544 | -1.8594
-0.78 | -0.5218 | -1.7865
-0.77 | -0.5023 | -1.7176
-0.76 | -0.48236 | -1.6591
-0.75 | -0.46095 | -1.6072
-0.74 | -0.4412 | -1.5367
-0.73 | -0.42312 | -1.484
-0.72 | -0.40331 | -1.4276
-0.71 | -0.38698 | -1.3791
-0.7 | -0.36925 | -1.3283
-0.69 | -0.35184 | -1.2764
-0.68 | -0.33667 | -1.232
-0.67 | -0.32043 | -1.1937
-0.66 | -0.30641 | -1.1383
-0.65 | -0.29314 | -1.1004
-0.64 | -0.27879 | -1.0556
-0.63 | -0.26696 | -1.0203
-0.62 | -0.25378 | -0.9748
-0.61 | -0.24002 | -0.9396
-0.6 | -0.23052 | -0.9052
-0.59 | -0.22015 | -0.8706
-0.58 | -0.2073 | -0.8369
-0.57 | -0.19814 | -0.8083
-0.56 | -0.18819 | -0.7753
-0.55 | -0.17944 | -0.7465
-0.54 | -0.16998 | -0.7137
-0.53 | -0.16119 | -0.684
-0.52 | -0.15258 | -0.6556
-0.51 | -0.14512 | -0.6311
-0.5 | -0.13745 | -0.6067
-0.49 | -0.13024 | -0.5886
-0.48 | -0.12337 | -0.5602
-0.47 | -0.11647 | -0.5387
-0.46 | -0.10959 | -0.517
-0.45 | -0.104 | -0.4952
-0.44 | -0.09834 | -0.4773
-0.43 | -0.09324 | -0.45686
-0.42 | -0.08777 | -0.43494
-0.41 | -0.08257 | -0.42064
-0.4 | -0.07819 | -0.40215
-0.39 | -0.07312 | -0.3858
-0.38 | -0.0689 | -0.36816
-0.37 | -0.0646 | -0.3496
-0.36 | -0.06054 | -0.33508
-0.35 | -0.05746 | -0.32239
-0.34 | -0.05356 | -0.30368
-0.33 | -0.05029 | -0.2927
-0.32 | -0.047206 | -0.27787
-0.31 | -0.044019 | -0.26419
-0.3 | -0.04131 | -0.25143
-0.29 | -0.038352 | -0.23771
-0.28 | -0.035962 | -0.22484
-0.27 | -0.033501 | -0.2119
-0.26 | -0.031249 | -0.19934
-0.25 | -0.028857 | -0.19083
-0.24 | -0.026988 | -0.17882
-0.23 | -0.024866 | -0.16821
-0.22 | -0.023191 | -0.15689
-0.21 | -0.021191 | -0.14672
-0.2 | -0.019783 | -0.13815
-0.19 | -0.018143 | -0.12824
-0.18 | -0.016594 | -0.11873
-0.17 | -0.015097 | -0.11087
-0.16 | -0.013819 | -0.10227
-0.15 | -0.012559 | -0.09452
-0.14 | -0.011559 | -0.08772
-0.13 | -0.010406 | -0.08076
-0.12 | -0.009375 | -0.0736
-0.11 | -0.008483 | -0.06803
-0.1 | -0.007663 | -0.06218
-0.09 | -0.006718 | -0.05634
-0.08 | -0.005907 | -0.0515
-0.07 | -0.005149 | -0.046818
-0.06 | -0.0044144 | -0.042708
-0.05 | -0.0036741 | -0.038729
-0.04 | -0.0029814 | -0.035247
-0.03 | -0.0022369 | -0.031954
-0.02 | -0.0015501 | -0.028664
-0.01 | -0.0007633 | -0.025622
0 | 3.9e-06 | -0.022623
0.01 | 0.0008013 | -0.019973
0.02 | 0.0016699 | -0.01753
0.03 | 0.002648 | -0.014796
0.04 | 0.0036679 | -0.012246
0.05 | 0.0048642 | -0.009382
0.06 | 0.006101 | -0.006239
0.07 | 0.007549 | -0.0025092
0.08 | 0.00939 | 0.0019465
0.09 | 0.011157 | 0.00737
0.1 | 0.013291 | 0.01412
0.11 | 0.0156 | 0.022689
0.12 | 0.018587 | 0.033829
0.13 | 0.021549 | 0.047759
0.14 | 0.02515 | 0.06499
0.15 | 0.02901 | 0.08775
0.16 | 0.033919 | 0.11606
0.17 | 0.039043 | 0.15131
0.18 | 0.044991 | 0.1959
0.19 | 0.05167 | 0.25087
0.2 | 0.05861 | 0.31776
0.21 | 0.06746 | 0.40042
0.22 | 0.07771 | 0.502
0.23 | 0.08854 | 0.6201
0.24 | 0.10199 | 0.7697
0.25 | 0.11658 | 0.9554
0.26 | 0.13309 | 1.176
0.27 | 0.1514 | 1.4408
0.28 | 0.17157 | 1.766
0.29 | 0.19622 | 2.149
0.3 | 0.22424 | 2.6212
0.31 | 0.25464 | 3.1677
0.32 | 0.28901 | 3.8527
0.33 | 0.32733 | 4.6525
0.34 | 0.37368 | 5.5986
0.35 | 0.42619 | 6.721
0.36 | 0.48356 | 8.104
0.37 | 0.54943 | 9.76
0.38 | 0.6141 | 11.768
0.39 | 0.7048 | 14.163
0.4 | 0.8031 | 17.046
0.41 | 0.9218 | 20.486
0.42 | 1.0587 | 24.709
0.43 | 1.2175 | 29.716
0.44 | 1.4063 | 35.793
0.45 | 1.6244 | 43.047
0.46 | 1.8968 | 51.904
0.47 | 2.2121 | 62.13
0.48 | 2.5888 | 74.92
0.49 | 3.0447 | 89.96
0.5 | 3.6044 | 108.08