## Diode Characteristic (uA-mm)
VGS (V) | VDS = 0.000 V | VDS = 0.500 V
-1.25 | -3.2793 | -9.111
-1.24 | -3.1648 | -8.859
-1.23 | -3.0385 | -8.581
-1.22 | -2.9387 | -8.286
-1.21 | -2.8355 | -8.055
-1.2 | -2.7389 | -7.797
-1.19 | -2.6317 | -7.543
-1.18 | -2.5415 | -7.31
-1.17 | -2.4585 | -7.078
-1.16 | -2.3639 | -6.854
-1.15 | -2.2772 | -6.627
-1.14 | -2.1951 | -6.405
-1.13 | -2.1197 | -6.23
-1.12 | -2.0388 | -6.01
-1.11 | -1.9628 | -5.839
-1.1 | -1.9005 | -5.615
-1.09 | -1.8241 | -5.399
-1.08 | -1.7612 | -5.261
-1.07 | -1.6925 | -5.108
-1.06 | -1.6176 | -4.9389
-1.05 | -1.57 | -4.754
-1.04 | -1.5088 | -4.6121
-1.03 | -1.452 | -4.4588
-1.02 | -1.3986 | -4.3154
-1.01 | -1.3507 | -4.1702
-1 | -1.2971 | -4.0459
-0.99 | -1.2435 | -3.8935
-0.98 | -1.1992 | -3.7749
-0.97 | -1.1584 | -3.6555
-0.96 | -1.1099 | -3.535
-0.95 | -1.0733 | -3.4215
-0.94 | -1.0253 | -3.2892
-0.93 | -0.9907 | -3.1807
-0.92 | -0.9552 | -3.0596
-0.91 | -0.9174 | -2.9667
-0.9 | -0.8846 | -2.8662
-0.89 | -0.844 | -2.7779
-0.88 | -0.8117 | -2.6785
-0.87 | -0.7846 | -2.5769
-0.86 | -0.747 | -2.5063
-0.85 | -0.7188 | -2.4045
-0.84 | -0.6918 | -2.3128
-0.83 | -0.6639 | -2.23
-0.82 | -0.6339 | -2.1537
-0.81 | -0.609 | -2.0835
-0.8 | -0.5827 | -2.0072
-0.79 | -0.5576 | -1.9327
-0.78 | -0.5351 | -1.858
-0.77 | -0.5121 | -1.7959
-0.76 | -0.49257 | -1.7272
-0.75 | -0.46964 | -1.671
-0.74 | -0.45169 | -1.6175
-0.73 | -0.43252 | -1.5486
-0.72 | -0.41279 | -1.4856
-0.71 | -0.39352 | -1.4414
-0.7 | -0.37604 | -1.3869
-0.69 | -0.36105 | -1.3324
-0.68 | -0.34267 | -1.2781
-0.67 | -0.32886 | -1.2298
-0.66 | -0.31212 | -1.186
-0.65 | -0.29903 | -1.1417
-0.64 | -0.28476 | -1.1037
-0.63 | -0.27059 | -1.0554
-0.62 | -0.2572 | -1.0184
-0.61 | -0.24516 | -0.9759
-0.6 | -0.2343 | -0.938
-0.59 | -0.22264 | -0.9069
-0.58 | -0.21173 | -0.8666
-0.57 | -0.2008 | -0.8368
-0.56 | -0.19106 | -0.8
-0.55 | -0.18088 | -0.7663
-0.54 | -0.17107 | -0.7398
-0.53 | -0.16278 | -0.7164
-0.52 | -0.15457 | -0.6828
-0.51 | -0.14681 | -0.6581
-0.5 | -0.13993 | -0.632
-0.49 | -0.13246 | -0.6017
-0.48 | -0.12516 | -0.579
-0.47 | -0.11863 | -0.5567
-0.46 | -0.11162 | -0.5351
-0.45 | -0.10603 | -0.5132
-0.44 | -0.10006 | -0.49735
-0.43 | -0.09405 | -0.47598
-0.42 | -0.08888 | -0.45764
-0.41 | -0.08416 | -0.43472
-0.4 | -0.07902 | -0.41645
-0.39 | -0.07458 | -0.40007
-0.38 | -0.07024 | -0.381
-0.37 | -0.06594 | -0.36625
-0.36 | -0.06172 | -0.34966
-0.35 | -0.05804 | -0.33362
-0.34 | -0.05414 | -0.3175
-0.33 | -0.05111 | -0.3037
-0.32 | -0.048014 | -0.28814
-0.31 | -0.044983 | -0.27427
-0.3 | -0.042022 | -0.26118
-0.29 | -0.03933 | -0.24811
-0.28 | -0.036787 | -0.23497
-0.27 | -0.034092 | -0.22335
-0.26 | -0.031665 | -0.21077
-0.25 | -0.029412 | -0.19851
-0.24 | -0.027434 | -0.18686
-0.23 | -0.025523 | -0.17728
-0.22 | -0.023549 | -0.16544
-0.21 | -0.021695 | -0.15594
-0.2 | -0.020027 | -0.14548
-0.19 | -0.018483 | -0.13652
-0.18 | -0.017012 | -0.1252
-0.17 | -0.015504 | -0.11643
-0.16 | -0.014239 | -0.10891
-0.15 | -0.012997 | -0.10125
-0.14 | -0.011791 | -0.09294
-0.13 | -0.010672 | -0.08531
-0.12 | -0.00968 | -0.07872
-0.11 | -0.008639 | -0.07247
-0.1 | -0.007736 | -0.06698
-0.09 | -0.006837 | -0.061
-0.08 | -0.006096 | -0.05583
-0.07 | -0.005281 | -0.05112
-0.06 | -0.0045174 | -0.046894
-0.05 | -0.0037409 | -0.042098
-0.04 | -0.0030345 | -0.038354
-0.03 | -0.0022887 | -0.03448
-0.02 | -0.0015795 | -0.030609
-0.01 | -0.0007895 | -0.028122
0 | 2.88e-05 | -0.024734
0.01 | 0.0008154 | -0.021949
0.02 | 0.001762 | -0.019299
0.03 | 0.0027102 | -0.016442
0.04 | 0.0038159 | -0.013533
0.05 | 0.0049899 | -0.010444
0.06 | 0.006211 | -0.006974
0.07 | 0.007743 | -0.0030081
0.08 | 0.009541 | 0.0016115
0.09 | 0.011431 | 0.007261
0.1 | 0.013543 | 0.014353
0.11 | 0.015998 | 0.023268
0.12 | 0.018855 | 0.034841
0.13 | 0.022017 | 0.0492
0.14 | 0.025518 | 0.06699
0.15 | 0.029648 | 0.09001
0.16 | 0.034349 | 0.11936
0.17 | 0.039723 | 0.15597
0.18 | 0.045596 | 0.20085
0.19 | 0.052457 | 0.25679
0.2 | 0.05959 | 0.32585
0.21 | 0.0684 | 0.4112
0.22 | 0.07877 | 0.51425
0.23 | 0.09034 | 0.6355
0.24 | 0.10365 | 0.7896
0.25 | 0.11868 | 0.9753
0.26 | 0.13473 | 1.1979
0.27 | 0.15383 | 1.4662
0.28 | 0.17529 | 1.7917
0.29 | 0.20048 | 2.177
0.3 | 0.22834 | 2.6409
0.31 | 0.25919 | 3.2059
0.32 | 0.29369 | 3.873
0.33 | 0.33388 | 4.6751
0.34 | 0.37951 | 5.6439
0.35 | 0.43236 | 6.742
0.36 | 0.48986 | 8.136
0.37 | 0.55684 | 9.794
0.38 | 0.6235 | 11.776
0.39 | 0.7095 | 14.159
0.4 | 0.8124 | 16.982
0.41 | 0.9305 | 20.447
0.42 | 1.064 | 24.616
0.43 | 1.2272 | 29.63
0.44 | 1.414 | 35.571
0.45 | 1.6376 | 42.773
0.46 | 1.9053 | 51.536
0.47 | 2.2191 | 61.79
0.48 | 2.6025 | 74.32
0.49 | 3.0418 | 89.25
0.5 | 3.5921 | 107.25