## Diode Characteristic (uA-mm)
VGS (V) | VDS = 0.000 V | VDS = 0.500 V
-1.25 | -3.0915 | -8.429
-1.24 | -2.964 | -8.182
-1.23 | -2.8673 | -7.909
-1.22 | -2.7758 | -7.677
-1.21 | -2.6758 | -7.413
-1.2 | -2.5685 | -7.167
-1.19 | -2.487 | -6.945
-1.18 | -2.3938 | -6.729
-1.17 | -2.3032 | -6.54
-1.16 | -2.2191 | -6.31
-1.15 | -2.1345 | -6.096
-1.14 | -2.0623 | -5.947
-1.13 | -1.997 | -5.735
-1.12 | -1.9123 | -5.565
-1.11 | -1.8432 | -5.366
-1.1 | -1.7733 | -5.22
-1.09 | -1.7118 | -5.03
-1.08 | -1.6541 | -4.8822
-1.07 | -1.5989 | -4.723
-1.06 | -1.5439 | -4.557
-1.05 | -1.4862 | -4.4066
-1.04 | -1.4235 | -4.265
-1.03 | -1.378 | -4.1334
-1.02 | -1.3233 | -3.9886
-1.01 | -1.2668 | -3.8671
-1 | -1.2211 | -3.7121
-0.99 | -1.1831 | -3.6111
-0.98 | -1.1317 | -3.4873
-0.97 | -1.0918 | -3.3837
-0.96 | -1.0527 | -3.2696
-0.95 | -1.0094 | -3.146
-0.94 | -0.9754 | -3.0573
-0.93 | -0.9325 | -2.9467
-0.92 | -0.8979 | -2.8408
-0.91 | -0.8685 | -2.747
-0.9 | -0.8342 | -2.664
-0.89 | -0.7997 | -2.5638
-0.88 | -0.7655 | -2.4777
-0.87 | -0.7327 | -2.3812
-0.86 | -0.7104 | -2.3109
-0.85 | -0.6823 | -2.2158
-0.84 | -0.6555 | -2.1518
-0.83 | -0.6269 | -2.0656
-0.82 | -0.6018 | -1.9897
-0.81 | -0.5801 | -1.937
-0.8 | -0.5513 | -1.8611
-0.79 | -0.531 | -1.7939
-0.78 | -0.507 | -1.7357
-0.77 | -0.49273 | -1.6661
-0.76 | -0.46689 | -1.6154
-0.75 | -0.44489 | -1.5546
-0.74 | -0.42609 | -1.4992
-0.73 | -0.40854 | -1.4531
-0.72 | -0.38923 | -1.3899
-0.71 | -0.37161 | -1.3494
-0.7 | -0.35655 | -1.2899
-0.69 | -0.34004 | -1.2422
-0.68 | -0.32603 | -1.1952
-0.67 | -0.30998 | -1.1611
-0.66 | -0.29621 | -1.11
-0.65 | -0.2837 | -1.0658
-0.64 | -0.2701 | -1.0291
-0.63 | -0.25934 | -0.9921
-0.62 | -0.2454 | -0.9518
-0.61 | -0.23341 | -0.9196
-0.6 | -0.22299 | -0.8746
-0.59 | -0.21293 | -0.8452
-0.58 | -0.20096 | -0.8161
-0.57 | -0.19123 | -0.7824
-0.56 | -0.18193 | -0.7469
-0.55 | -0.17341 | -0.7235
-0.54 | -0.16553 | -0.6939
-0.53 | -0.15677 | -0.6658
-0.52 | -0.14794 | -0.6372
-0.51 | -0.14034 | -0.6164
-0.5 | -0.13355 | -0.5932
-0.49 | -0.12609 | -0.5658
-0.48 | -0.11994 | -0.5457
-0.47 | -0.11314 | -0.5229
-0.46 | -0.10713 | -0.5012
-0.45 | -0.10138 | -0.48499
-0.44 | -0.09592 | -0.46055
-0.43 | -0.09003 | -0.44352
-0.42 | -0.08469 | -0.42448
-0.41 | -0.07982 | -0.40961
-0.4 | -0.07564 | -0.39005
-0.39 | -0.07123 | -0.37112
-0.38 | -0.06666 | -0.35861
-0.37 | -0.06286 | -0.34086
-0.36 | -0.0591 | -0.32906
-0.35 | -0.05545 | -0.31433
-0.34 | -0.0518 | -0.29656
-0.33 | -0.049074 | -0.28509
-0.32 | -0.046042 | -0.27162
-0.31 | -0.042908 | -0.25655
-0.3 | -0.04028 | -0.24517
-0.29 | -0.037218 | -0.23171
-0.28 | -0.034939 | -0.21984
-0.27 | -0.032556 | -0.20657
-0.26 | -0.030367 | -0.1964
-0.25 | -0.028069 | -0.18424
-0.24 | -0.026145 | -0.17398
-0.23 | -0.024201 | -0.16293
-0.22 | -0.022531 | -0.15198
-0.21 | -0.020547 | -0.14415
-0.2 | -0.018962 | -0.13432
-0.19 | -0.017422 | -0.1252
-0.18 | -0.01615 | -0.11678
-0.17 | -0.014694 | -0.10812
-0.16 | -0.013411 | -0.10034
-0.15 | -0.012271 | -0.09277
-0.14 | -0.011199 | -0.08615
-0.13 | -0.010105 | -0.07931
-0.12 | -0.00915 | -0.07292
-0.11 | -0.008187 | -0.0664
-0.1 | -0.007369 | -0.06063
-0.09 | -0.00647 | -0.0555
-0.08 | -0.005722 | -0.05095
-0.07 | -0.0049781 | -0.046108
-0.06 | -0.0042446 | -0.042165
-0.05 | -0.0035573 | -0.038517
-0.04 | -0.0028871 | -0.034825
-0.03 | -0.0021915 | -0.03127
-0.02 | -0.0015187 | -0.02799
-0.01 | -0.000769 | -0.025318
0 | -4.7e-06 | -0.022283
0.01 | 0.0007691 | -0.019793
0.02 | 0.0016603 | -0.017272
0.03 | 0.0025671 | -0.014565
0.04 | 0.0036572 | -0.012032
0.05 | 0.0047371 | -0.009324
0.06 | 0.005928 | -0.00623
0.07 | 0.007562 | -0.0024991
0.08 | 0.00912 | 0.0017972
0.09 | 0.010915 | 0.007152
0.1 | 0.012846 | 0.013694
0.11 | 0.015453 | 0.022287
0.12 | 0.01801 | 0.033173
0.13 | 0.021047 | 0.046917
0.14 | 0.024345 | 0.06374
0.15 | 0.028379 | 0.08611
0.16 | 0.032849 | 0.11411
0.17 | 0.037917 | 0.14926
0.18 | 0.043577 | 0.19299
0.19 | 0.050436 | 0.24683
0.2 | 0.05724 | 0.3138
0.21 | 0.0658 | 0.39562
0.22 | 0.07545 | 0.49653
0.23 | 0.08609 | 0.6139
0.24 | 0.09866 | 0.7621
0.25 | 0.11341 | 0.946
0.26 | 0.12877 | 1.1639
0.27 | 0.147 | 1.4297
0.28 | 0.16772 | 1.7489
0.29 | 0.19091 | 2.1349
0.3 | 0.21808 | 2.6048
0.31 | 0.24681 | 3.1577
0.32 | 0.27984 | 3.8301
0.33 | 0.31795 | 4.6401
0.34 | 0.36208 | 5.6002
0.35 | 0.41021 | 6.698
0.36 | 0.46638 | 8.088
0.37 | 0.53118 | 9.774
0.38 | 0.5956 | 11.767
0.39 | 0.684 | 14.173
0.4 | 0.7797 | 17.043
0.41 | 0.8946 | 20.513
0.42 | 1.0259 | 24.722
0.43 | 1.1837 | 29.756
0.44 | 1.3651 | 35.802
0.45 | 1.5797 | 42.997
0.46 | 1.8463 | 51.911
0.47 | 2.1489 | 62.27
0.48 | 2.5243 | 74.8
0.49 | 2.9642 | 89.82
0.5 | 3.5047 | 108.1