## Diode Characteristic (uA-mm)
VGS (V) | VDS = 0.000 V | VDS = 0.500 V
-1.25 | -3.3383 | -9.205
-1.24 | -3.2316 | -8.906
-1.23 | -3.142 | -8.681
-1.22 | -3.0223 | -8.427
-1.21 | -2.9026 | -8.162
-1.2 | -2.8048 | -7.901
-1.19 | -2.6945 | -7.624
-1.18 | -2.6047 | -7.408
-1.17 | -2.509 | -7.151
-1.16 | -2.4049 | -6.927
-1.15 | -2.3303 | -6.724
-1.14 | -2.2426 | -6.5
-1.13 | -2.1665 | -6.313
-1.12 | -2.0853 | -6.103
-1.11 | -2.0084 | -5.884
-1.1 | -1.9327 | -5.721
-1.09 | -1.8649 | -5.514
-1.08 | -1.7904 | -5.345
-1.07 | -1.717 | -5.175
-1.06 | -1.658 | -4.9968
-1.05 | -1.6031 | -4.8221
-1.04 | -1.5475 | -4.6385
-1.03 | -1.4794 | -4.5123
-1.02 | -1.4256 | -4.3668
-1.01 | -1.3697 | -4.2382
-1 | -1.3244 | -4.0732
-0.99 | -1.267 | -3.9386
-0.98 | -1.2224 | -3.8218
-0.97 | -1.1699 | -3.6992
-0.96 | -1.1306 | -3.571
-0.95 | -1.0858 | -3.4417
-0.94 | -1.0422 | -3.3395
-0.93 | -1.0024 | -3.2203
-0.92 | -0.9683 | -3.1081
-0.91 | -0.9259 | -3.0173
-0.9 | -0.8855 | -2.9063
-0.89 | -0.8511 | -2.8078
-0.88 | -0.8147 | -2.699
-0.87 | -0.7882 | -2.599
-0.86 | -0.7591 | -2.5188
-0.85 | -0.7254 | -2.4128
-0.84 | -0.6964 | -2.341
-0.83 | -0.6707 | -2.247
-0.82 | -0.642 | -2.1825
-0.81 | -0.615 | -2.0994
-0.8 | -0.5911 | -2.0207
-0.79 | -0.5658 | -1.9461
-0.78 | -0.5425 | -1.877
-0.77 | -0.5177 | -1.8076
-0.76 | -0.50057 | -1.75
-0.75 | -0.47691 | -1.6835
-0.74 | -0.45591 | -1.6239
-0.73 | -0.43482 | -1.5672
-0.72 | -0.41624 | -1.501
-0.71 | -0.39765 | -1.4399
-0.7 | -0.38167 | -1.3935
-0.69 | -0.36277 | -1.3443
-0.68 | -0.34487 | -1.2862
-0.67 | -0.33034 | -1.2418
-0.66 | -0.31308 | -1.1993
-0.65 | -0.29904 | -1.1563
-0.64 | -0.28586 | -1.1085
-0.63 | -0.27097 | -1.0626
-0.62 | -0.2565 | -1.0226
-0.61 | -0.24543 | -0.9844
-0.6 | -0.23646 | -0.9436
-0.59 | -0.22435 | -0.9066
-0.58 | -0.21339 | -0.8733
-0.57 | -0.20122 | -0.8348
-0.56 | -0.19074 | -0.8081
-0.55 | -0.18305 | -0.779
-0.54 | -0.17351 | -0.7448
-0.53 | -0.16355 | -0.7154
-0.52 | -0.15517 | -0.6902
-0.51 | -0.14823 | -0.6616
-0.5 | -0.14086 | -0.6357
-0.49 | -0.13287 | -0.6088
-0.48 | -0.12546 | -0.5838
-0.47 | -0.11886 | -0.5603
-0.46 | -0.11133 | -0.5366
-0.45 | -0.10615 | -0.5166
-0.44 | -0.10035 | -0.49557
-0.43 | -0.09374 | -0.47644
-0.42 | -0.08917 | -0.45593
-0.41 | -0.08465 | -0.43591
-0.4 | -0.07922 | -0.41798
-0.39 | -0.07449 | -0.40069
-0.38 | -0.06946 | -0.38311
-0.37 | -0.06562 | -0.36421
-0.36 | -0.06151 | -0.3507
-0.35 | -0.05755 | -0.33395
-0.34 | -0.05389 | -0.32081
-0.33 | -0.05051 | -0.3067
-0.32 | -0.048309 | -0.29035
-0.31 | -0.044822 | -0.27525
-0.3 | -0.042016 | -0.26467
-0.29 | -0.039327 | -0.24794
-0.28 | -0.036543 | -0.23701
-0.27 | -0.034229 | -0.22439
-0.26 | -0.031978 | -0.21064
-0.25 | -0.029509 | -0.19977
-0.24 | -0.027667 | -0.18986
-0.23 | -0.025166 | -0.17673
-0.22 | -0.02366 | -0.16635
-0.21 | -0.022001 | -0.15496
-0.2 | -0.020254 | -0.14525
-0.19 | -0.01842 | -0.13483
-0.18 | -0.017161 | -0.12537
-0.17 | -0.015506 | -0.11662
-0.16 | -0.014373 | -0.10889
-0.15 | -0.013094 | -0.09999
-0.14 | -0.01192 | -0.09283
-0.13 | -0.010787 | -0.08467
-0.12 | -0.009757 | -0.07804
-0.11 | -0.008713 | -0.07213
-0.1 | -0.00784 | -0.06599
-0.09 | -0.006935 | -0.06011
-0.08 | -0.006167 | -0.05495
-0.07 | -0.005264 | -0.05056
-0.06 | -0.0045099 | -0.045685
-0.05 | -0.0037871 | -0.041507
-0.04 | -0.0030147 | -0.037562
-0.03 | -0.0023307 | -0.03387
-0.02 | -0.0015419 | -0.030429
-0.01 | -0.0008206 | -0.027243
0 | -1.91e-05 | -0.024146
0.01 | 0.0008067 | -0.021427
0.02 | 0.0017205 | -0.018656
0.03 | 0.0026973 | -0.015968
0.04 | 0.0038129 | -0.012871
0.05 | 0.0049702 | -0.010109
0.06 | 0.006318 | -0.006781
0.07 | 0.007807 | -0.0029495
0.08 | 0.00946 | 0.0014668
0.09 | 0.01139 | 0.006881
0.1 | 0.013655 | 0.013648
0.11 | 0.016029 | 0.022053
0.12 | 0.01884 | 0.033274
0.13 | 0.021935 | 0.047246
0.14 | 0.025789 | 0.06447
0.15 | 0.029533 | 0.08629
0.16 | 0.034309 | 0.11484
0.17 | 0.039312 | 0.15011
0.18 | 0.045494 | 0.19327
0.19 | 0.052034 | 0.24805
0.2 | 0.05886 | 0.31428
0.21 | 0.06803 | 0.39757
0.22 | 0.07804 | 0.49819
0.23 | 0.08896 | 0.6179
0.24 | 0.10145 | 0.765
0.25 | 0.11637 | 0.9494
0.26 | 0.13352 | 1.1674
0.27 | 0.15158 | 1.4308
0.28 | 0.1728 | 1.7554
0.29 | 0.19526 | 2.14
0.3 | 0.22366 | 2.6031
0.31 | 0.25592 | 3.1608
0.32 | 0.28908 | 3.8376
0.33 | 0.32799 | 4.6462
0.34 | 0.37227 | 5.6015
0.35 | 0.42288 | 6.713
0.36 | 0.48145 | 8.109
0.37 | 0.54584 | 9.774
0.38 | 0.6111 | 11.805
0.39 | 0.7011 | 14.21
0.4 | 0.7987 | 17.103
0.41 | 0.9146 | 20.573
0.42 | 1.0517 | 24.823
0.43 | 1.2042 | 29.874
0.44 | 1.3976 | 35.937
0.45 | 1.6112 | 43.268
0.46 | 1.8802 | 52.187
0.47 | 2.1857 | 62.45
0.48 | 2.565 | 75.36
0.49 | 3.0194 | 90.49
0.5 | 3.5553 | 108.73