## Diode Characteristic (uA-mm)
VGS (V) | VDS = 0.000 V | VDS = 0.500 V
-1.25 | -3.6352 | -9.995
-1.24 | -3.5106 | -9.656
-1.23 | -3.3963 | -9.374
-1.22 | -3.2633 | -9.071
-1.21 | -3.1509 | -8.786
-1.2 | -3.0308 | -8.526
-1.19 | -2.9188 | -8.208
-1.18 | -2.8375 | -7.959
-1.17 | -2.7147 | -7.713
-1.16 | -2.6244 | -7.449
-1.15 | -2.5244 | -7.255
-1.14 | -2.4443 | -7.023
-1.13 | -2.3584 | -6.783
-1.12 | -2.2612 | -6.525
-1.11 | -2.1847 | -6.331
-1.1 | -2.1056 | -6.13
-1.09 | -2.0351 | -5.911
-1.08 | -1.9489 | -5.705
-1.07 | -1.8804 | -5.545
-1.06 | -1.8125 | -5.357
-1.05 | -1.7364 | -5.172
-1.04 | -1.6718 | -5.001
-1.03 | -1.5998 | -4.8477
-1.02 | -1.5445 | -4.7038
-1.01 | -1.4925 | -4.5207
-1 | -1.4335 | -4.371
-0.99 | -1.3849 | -4.2317
-0.98 | -1.3302 | -4.072
-0.97 | -1.2863 | -3.9379
-0.96 | -1.2292 | -3.8119
-0.95 | -1.1815 | -3.6753
-0.94 | -1.133 | -3.5424
-0.93 | -1.0858 | -3.4267
-0.92 | -1.043 | -3.3062
-0.91 | -1.0016 | -3.1803
-0.9 | -0.9656 | -3.1015
-0.89 | -0.9289 | -2.9788
-0.88 | -0.8905 | -2.8833
-0.87 | -0.853 | -2.7637
-0.86 | -0.8193 | -2.6725
-0.85 | -0.7858 | -2.5842
-0.84 | -0.7569 | -2.4891
-0.83 | -0.7235 | -2.3932
-0.82 | -0.6959 | -2.3178
-0.81 | -0.6642 | -2.2323
-0.8 | -0.641 | -2.1523
-0.79 | -0.6107 | -2.0714
-0.78 | -0.5852 | -2.0051
-0.77 | -0.5584 | -1.9332
-0.76 | -0.5343 | -1.855
-0.75 | -0.5131 | -1.7982
-0.74 | -0.49446 | -1.7202
-0.73 | -0.47119 | -1.6518
-0.72 | -0.44945 | -1.5943
-0.71 | -0.42913 | -1.5295
-0.7 | -0.41185 | -1.4706
-0.69 | -0.393 | -1.4167
-0.68 | -0.37312 | -1.3652
-0.67 | -0.35684 | -1.3115
-0.66 | -0.33718 | -1.2648
-0.65 | -0.32277 | -1.216
-0.64 | -0.30928 | -1.1664
-0.63 | -0.29584 | -1.128
-0.62 | -0.28053 | -1.0846
-0.61 | -0.26633 | -1.0419
-0.6 | -0.25375 | -1.0061
-0.59 | -0.24203 | -0.9573
-0.58 | -0.22983 | -0.9197
-0.57 | -0.2169 | -0.8843
-0.56 | -0.20689 | -0.8524
-0.55 | -0.19747 | -0.8178
-0.54 | -0.18726 | -0.7841
-0.53 | -0.17766 | -0.7524
-0.52 | -0.16803 | -0.7258
-0.51 | -0.15921 | -0.6916
-0.5 | -0.15191 | -0.6688
-0.49 | -0.14317 | -0.6413
-0.48 | -0.13518 | -0.6145
-0.47 | -0.1288 | -0.589
-0.46 | -0.12128 | -0.5657
-0.45 | -0.11487 | -0.5369
-0.44 | -0.10794 | -0.5128
-0.43 | -0.10136 | -0.49501
-0.42 | -0.09519 | -0.47892
-0.41 | -0.08984 | -0.45297
-0.4 | -0.08481 | -0.43264
-0.39 | -0.08009 | -0.41259
-0.38 | -0.07531 | -0.3964
-0.37 | -0.07029 | -0.37792
-0.36 | -0.06636 | -0.36347
-0.35 | -0.06192 | -0.34656
-0.34 | -0.05823 | -0.33219
-0.33 | -0.05428 | -0.31579
-0.32 | -0.05104 | -0.30114
-0.31 | -0.047904 | -0.28702
-0.3 | -0.044942 | -0.27299
-0.29 | -0.041954 | -0.25934
-0.28 | -0.038946 | -0.24523
-0.27 | -0.036548 | -0.23306
-0.26 | -0.033674 | -0.21951
-0.25 | -0.031399 | -0.20822
-0.24 | -0.029014 | -0.19698
-0.23 | -0.026929 | -0.18444
-0.22 | -0.024875 | -0.1748
-0.21 | -0.022941 | -0.16307
-0.2 | -0.021148 | -0.15169
-0.19 | -0.019497 | -0.14179
-0.18 | -0.017795 | -0.13167
-0.17 | -0.016288 | -0.12264
-0.16 | -0.014781 | -0.11383
-0.15 | -0.013575 | -0.10479
-0.14 | -0.012323 | -0.09709
-0.13 | -0.011178 | -0.09019
-0.12 | -0.010055 | -0.08253
-0.11 | -0.009035 | -0.07613
-0.1 | -0.008068 | -0.06924
-0.09 | -0.007087 | -0.06404
-0.08 | -0.006244 | -0.05837
-0.07 | -0.005458 | -0.05311
-0.06 | -0.0046459 | -0.0482
-0.05 | -0.0038576 | -0.04391
-0.04 | -0.0031502 | -0.039464
-0.03 | -0.0023797 | -0.036001
-0.02 | -0.0016276 | -0.032306
-0.01 | -0.000853 | -0.028814
0 | -3.76e-05 | -0.025541
0.01 | 0.0008637 | -0.022658
0.02 | 0.0017684 | -0.01984
0.03 | 0.0028433 | -0.016728
0.04 | 0.0039018 | -0.013944
0.05 | 0.0052091 | -0.010634
0.06 | 0.006574 | -0.007297
0.07 | 0.008136 | -0.0031674
0.08 | 0.0099 | 0.0014563
0.09 | 0.012024 | 0.007177
0.1 | 0.014241 | 0.014314
0.11 | 0.016754 | 0.023546
0.12 | 0.019696 | 0.035117
0.13 | 0.023284 | 0.049909
0.14 | 0.027049 | 0.06805
0.15 | 0.031465 | 0.09177
0.16 | 0.036406 | 0.12156
0.17 | 0.042103 | 0.15961
0.18 | 0.048704 | 0.20625
0.19 | 0.055599 | 0.26313
0.2 | 0.06283 | 0.33432
0.21 | 0.07303 | 0.42175
0.22 | 0.08382 | 0.52888
0.23 | 0.09584 | 0.6532
0.24 | 0.10963 | 0.8112
0.25 | 0.12512 | 1.007
0.26 | 0.14372 | 1.2413
0.27 | 0.16346 | 1.5221
0.28 | 0.18571 | 1.8563
0.29 | 0.21052 | 2.2625
0.3 | 0.23943 | 2.7603
0.31 | 0.27252 | 3.342
0.32 | 0.30973 | 4.0548
0.33 | 0.35062 | 4.9006
0.34 | 0.39725 | 5.858
0.35 | 0.44948 | 7.097
0.36 | 0.50934 | 8.556
0.37 | 0.5699 | 10.326
0.38 | 0.6464 | 12.409
0.39 | 0.7406 | 14.942
0.4 | 0.8416 | 17.944
0.41 | 0.9621 | 21.58
0.42 | 1.0989 | 26.008
0.43 | 1.27 | 31.317
0.44 | 1.4607 | 37.681
0.45 | 1.6814 | 45.189
0.46 | 1.9547 | 54.527
0.47 | 2.2724 | 65.46
0.48 | 2.6489 | 78.39
0.49 | 3.1248 | 94.39
0.5 | 3.6769 | 113.23