## Diode Characteristic (uA-mm)
VGS (V) | VDS = 0.000 V | VDS = 0.500 V
-1.25 | -3.2652 | -8.96
-1.24 | -3.148 | -8.659
-1.23 | -3.0393 | -8.39
-1.22 | -2.9332 | -8.115
-1.21 | -2.8157 | -7.876
-1.2 | -2.7273 | -7.624
-1.19 | -2.6225 | -7.368
-1.18 | -2.5352 | -7.163
-1.17 | -2.4461 | -6.914
-1.16 | -2.3497 | -6.699
-1.15 | -2.2665 | -6.482
-1.14 | -2.1924 | -6.275
-1.13 | -2.1121 | -6.083
-1.12 | -2.0298 | -5.915
-1.11 | -1.9618 | -5.695
-1.1 | -1.8911 | -5.532
-1.09 | -1.8272 | -5.357
-1.08 | -1.7619 | -5.212
-1.07 | -1.6932 | -5.047
-1.06 | -1.6287 | -4.857
-1.05 | -1.5741 | -4.6715
-1.04 | -1.5166 | -4.5285
-1.03 | -1.4546 | -4.3884
-1.02 | -1.4019 | -4.2613
-1.01 | -1.3508 | -4.105
-1 | -1.3007 | -3.951
-0.99 | -1.2417 | -3.8194
-0.98 | -1.2014 | -3.6829
-0.97 | -1.1495 | -3.5853
-0.96 | -1.1145 | -3.4802
-0.95 | -1.0674 | -3.365
-0.94 | -1.0299 | -3.2244
-0.93 | -0.9885 | -3.1314
-0.92 | -0.9486 | -3.0301
-0.91 | -0.9109 | -2.9062
-0.9 | -0.8766 | -2.8113
-0.89 | -0.8413 | -2.7261
-0.88 | -0.8047 | -2.6277
-0.87 | -0.7737 | -2.5317
-0.86 | -0.7435 | -2.4428
-0.85 | -0.7135 | -2.3565
-0.84 | -0.6838 | -2.2694
-0.83 | -0.6536 | -2.1937
-0.82 | -0.6272 | -2.1232
-0.81 | -0.6059 | -2.0465
-0.8 | -0.5749 | -1.9645
-0.79 | -0.5509 | -1.8973
-0.78 | -0.5295 | -1.8348
-0.77 | -0.5074 | -1.7742
-0.76 | -0.48795 | -1.7069
-0.75 | -0.46524 | -1.6445
-0.74 | -0.44801 | -1.583
-0.73 | -0.42741 | -1.5344
-0.72 | -0.40865 | -1.4831
-0.71 | -0.39153 | -1.4205
-0.7 | -0.37597 | -1.3676
-0.69 | -0.35458 | -1.3161
-0.68 | -0.34119 | -1.2681
-0.67 | -0.32462 | -1.2212
-0.66 | -0.3096 | -1.1752
-0.65 | -0.29523 | -1.1326
-0.64 | -0.28115 | -1.0904
-0.63 | -0.2673 | -1.0478
-0.62 | -0.25427 | -1.0063
-0.61 | -0.24167 | -0.9692
-0.6 | -0.23061 | -0.9311
-0.59 | -0.21961 | -0.9025
-0.58 | -0.20916 | -0.864
-0.57 | -0.19995 | -0.8349
-0.56 | -0.18903 | -0.8012
-0.55 | -0.17985 | -0.7621
-0.54 | -0.17143 | -0.7389
-0.53 | -0.16202 | -0.7074
-0.52 | -0.15365 | -0.6767
-0.51 | -0.14533 | -0.6505
-0.5 | -0.13793 | -0.623
-0.49 | -0.13067 | -0.5971
-0.48 | -0.12361 | -0.5753
-0.47 | -0.11683 | -0.5513
-0.46 | -0.1103 | -0.5272
-0.45 | -0.10449 | -0.5079
-0.44 | -0.0984 | -0.48763
-0.43 | -0.09342 | -0.46694
-0.42 | -0.08749 | -0.4485
-0.41 | -0.08267 | -0.42877
-0.4 | -0.0779 | -0.41025
-0.39 | -0.07279 | -0.39507
-0.38 | -0.06905 | -0.37435
-0.37 | -0.06475 | -0.35926
-0.36 | -0.06041 | -0.34465
-0.35 | -0.05689 | -0.32815
-0.34 | -0.05323 | -0.31403
-0.33 | -0.05008 | -0.29981
-0.32 | -0.047015 | -0.28325
-0.31 | -0.044081 | -0.26936
-0.3 | -0.041235 | -0.2574
-0.29 | -0.038417 | -0.24613
-0.28 | -0.035921 | -0.23159
-0.27 | -0.033501 | -0.22086
-0.26 | -0.031209 | -0.20723
-0.25 | -0.029066 | -0.19546
-0.24 | -0.026923 | -0.18529
-0.23 | -0.024895 | -0.17288
-0.22 | -0.023112 | -0.16267
-0.21 | -0.021236 | -0.15132
-0.2 | -0.019684 | -0.14141
-0.19 | -0.017942 | -0.13222
-0.18 | -0.01647 | -0.12177
-0.17 | -0.01515 | -0.11351
-0.16 | -0.013894 | -0.10506
-0.15 | -0.012634 | -0.09671
-0.14 | -0.011385 | -0.09034
-0.13 | -0.010346 | -0.08303
-0.12 | -0.009384 | -0.07595
-0.11 | -0.008428 | -0.06984
-0.1 | -0.007466 | -0.06429
-0.09 | -0.006691 | -0.05855
-0.08 | -0.005864 | -0.05329
-0.07 | -0.005116 | -0.048576
-0.06 | -0.0044078 | -0.04398
-0.05 | -0.0036517 | -0.039877
-0.04 | -0.0029638 | -0.036582
-0.03 | -0.0022286 | -0.03263
-0.02 | -0.0015385 | -0.029556
-0.01 | -0.0007758 | -0.026504
0 | 2.58e-05 | -0.023511
0.01 | 0.0007942 | -0.020751
0.02 | 0.0017395 | -0.018088
0.03 | 0.0026506 | -0.015492
0.04 | 0.0037753 | -0.012561
0.05 | 0.0048997 | -0.009807
0.06 | 0.006114 | -0.006757
0.07 | 0.00762 | -0.0028961
0.08 | 0.009434 | 0.0014758
0.09 | 0.011293 | 0.006849
0.1 | 0.013349 | 0.013552
0.11 | 0.015863 | 0.022096
0.12 | 0.018645 | 0.033427
0.13 | 0.0218 | 0.047284
0.14 | 0.025174 | 0.06452
0.15 | 0.029496 | 0.08726
0.16 | 0.034052 | 0.11573
0.17 | 0.039243 | 0.15184
0.18 | 0.045146 | 0.19609
0.19 | 0.052319 | 0.25172
0.2 | 0.05919 | 0.32043
0.21 | 0.06774 | 0.40453
0.22 | 0.07772 | 0.50693
0.23 | 0.08904 | 0.628
0.24 | 0.10269 | 0.7785
0.25 | 0.11778 | 0.9683
0.26 | 0.13379 | 1.1941
0.27 | 0.15302 | 1.4607
0.28 | 0.1731 | 1.7916
0.29 | 0.19873 | 2.1823
0.3 | 0.22612 | 2.6569
0.31 | 0.25606 | 3.2289
0.32 | 0.29169 | 3.9192
0.33 | 0.33066 | 4.7444
0.34 | 0.37644 | 5.712
0.35 | 0.42876 | 6.892
0.36 | 0.48374 | 8.312
0.37 | 0.55254 | 10.044
0.38 | 0.6191 | 12.073
0.39 | 0.7055 | 14.544
0.4 | 0.8053 | 17.494
0.41 | 0.9241 | 21.055
0.42 | 1.0578 | 25.336
0.43 | 1.2227 | 30.508
0.44 | 1.4047 | 36.711
0.45 | 1.6225 | 44.203
0.46 | 1.8922 | 53.214
0.47 | 2.2072 | 63.83
0.48 | 2.5849 | 76.78
0.49 | 3.0319 | 92.29
0.5 | 3.5745 | 110.91