## Diode Characteristic (uA-mm)
VGS (V) | VDS = 0.000 V | VDS = 0.500 V
-1.25 | -2.8984 | -7.854
-1.24 | -2.7969 | -7.638
-1.23 | -2.6969 | -7.385
-1.22 | -2.5932 | -7.135
-1.21 | -2.5142 | -6.958
-1.2 | -2.4043 | -6.695
-1.19 | -2.3311 | -6.482
-1.18 | -2.2511 | -6.293
-1.17 | -2.1782 | -6.1
-1.16 | -2.0961 | -5.927
-1.15 | -2.0231 | -5.713
-1.14 | -1.9476 | -5.54
-1.13 | -1.8813 | -5.373
-1.12 | -1.8123 | -5.201
-1.11 | -1.7502 | -5.041
-1.1 | -1.6886 | -4.8687
-1.09 | -1.6283 | -4.7032
-1.08 | -1.563 | -4.5599
-1.07 | -1.5038 | -4.3886
-1.06 | -1.4531 | -4.2736
-1.05 | -1.4025 | -4.1333
-1.04 | -1.3507 | -4.0122
-1.03 | -1.2968 | -3.8788
-1.02 | -1.2605 | -3.74
-1.01 | -1.2062 | -3.619
-1 | -1.1615 | -3.4958
-0.99 | -1.1208 | -3.3907
-0.98 | -1.0763 | -3.2738
-0.97 | -1.0376 | -3.1622
-0.96 | -0.9948 | -3.0569
-0.95 | -0.96 | -2.9501
-0.94 | -0.9166 | -2.8571
-0.93 | -0.8853 | -2.7622
-0.92 | -0.8559 | -2.6798
-0.91 | -0.8217 | -2.576
-0.9 | -0.7913 | -2.4995
-0.89 | -0.76 | -2.3981
-0.88 | -0.7312 | -2.3265
-0.87 | -0.7008 | -2.2566
-0.86 | -0.6718 | -2.1771
-0.85 | -0.6413 | -2.1086
-0.84 | -0.6191 | -2.0376
-0.83 | -0.5905 | -1.9572
-0.82 | -0.5686 | -1.8867
-0.81 | -0.5439 | -1.8201
-0.8 | -0.5246 | -1.7599
-0.79 | -0.5009 | -1.6911
-0.78 | -0.48418 | -1.6313
-0.77 | -0.46416 | -1.5735
-0.76 | -0.44404 | -1.5206
-0.75 | -0.42289 | -1.4698
-0.74 | -0.40435 | -1.4102
-0.73 | -0.38645 | -1.3533
-0.72 | -0.37117 | -1.3113
-0.71 | -0.3555 | -1.2564
-0.7 | -0.33997 | -1.2202
-0.69 | -0.32494 | -1.1702
-0.68 | -0.31097 | -1.1324
-0.67 | -0.2955 | -1.0763
-0.66 | -0.28309 | -1.04
-0.65 | -0.27183 | -1.0086
-0.64 | -0.25804 | -0.9665
-0.63 | -0.24504 | -0.9287
-0.62 | -0.23235 | -0.8978
-0.61 | -0.22387 | -0.8638
-0.6 | -0.21264 | -0.8356
-0.59 | -0.2015 | -0.8013
-0.58 | -0.19281 | -0.7736
-0.57 | -0.1827 | -0.738
-0.56 | -0.17407 | -0.7095
-0.55 | -0.16541 | -0.6831
-0.54 | -0.15718 | -0.6507
-0.53 | -0.14892 | -0.6305
-0.52 | -0.14121 | -0.6064
-0.51 | -0.13411 | -0.5845
-0.5 | -0.127 | -0.5646
-0.49 | -0.12037 | -0.5392
-0.48 | -0.11441 | -0.5145
-0.47 | -0.10812 | -0.49797
-0.46 | -0.10269 | -0.47791
-0.45 | -0.0974 | -0.45825
-0.44 | -0.09144 | -0.43881
-0.43 | -0.08674 | -0.42248
-0.42 | -0.0818 | -0.40595
-0.41 | -0.07706 | -0.38956
-0.4 | -0.07222 | -0.37261
-0.39 | -0.0682 | -0.35963
-0.38 | -0.06453 | -0.34113
-0.37 | -0.06052 | -0.32518
-0.36 | -0.05683 | -0.31176
-0.35 | -0.05336 | -0.29673
-0.34 | -0.050252 | -0.28495
-0.33 | -0.047013 | -0.26985
-0.32 | -0.044148 | -0.2583
-0.31 | -0.041296 | -0.24635
-0.3 | -0.038533 | -0.23293
-0.29 | -0.036064 | -0.22247
-0.28 | -0.033696 | -0.21039
-0.27 | -0.031351 | -0.19835
-0.26 | -0.029353 | -0.18845
-0.25 | -0.027268 | -0.17783
-0.24 | -0.025431 | -0.16668
-0.23 | -0.023343 | -0.15736
-0.22 | -0.021723 | -0.14752
-0.21 | -0.020138 | -0.13624
-0.2 | -0.018546 | -0.1281
-0.19 | -0.017017 | -0.11943
-0.18 | -0.015663 | -0.1103
-0.17 | -0.014291 | -0.10239
-0.16 | -0.013152 | -0.09369
-0.15 | -0.011949 | -0.08812
-0.14 | -0.010845 | -0.0813
-0.13 | -0.009856 | -0.07459
-0.12 | -0.009006 | -0.06807
-0.11 | -0.008014 | -0.063
-0.1 | -0.007164 | -0.05748
-0.09 | -0.006342 | -0.05258
-0.08 | -0.005654 | -0.04795
-0.07 | -0.0049038 | -0.043976
-0.06 | -0.0041829 | -0.040182
-0.05 | -0.0035305 | -0.036328
-0.04 | -0.0028192 | -0.032852
-0.03 | -0.0021688 | -0.029537
-0.02 | -0.0014504 | -0.026622
-0.01 | -0.0007726 | -0.024232
0 | -2.6e-05 | -0.021222
0.01 | 0.0008133 | -0.018886
0.02 | 0.0016001 | -0.016465
0.03 | 0.0026025 | -0.014095
0.04 | 0.0035482 | -0.011517
0.05 | 0.0047228 | -0.008867
0.06 | 0.005943 | -0.005948
0.07 | 0.007301 | -0.0024507
0.08 | 0.008822 | 0.0016212
0.09 | 0.010634 | 0.006805
0.1 | 0.012749 | 0.0134
0.11 | 0.014947 | 0.021645
0.12 | 0.017452 | 0.032416
0.13 | 0.020393 | 0.046209
0.14 | 0.023694 | 0.06317
0.15 | 0.027543 | 0.08521
0.16 | 0.03167 | 0.11341
0.17 | 0.036658 | 0.1478
0.18 | 0.041969 | 0.19214
0.19 | 0.048173 | 0.24582
0.2 | 0.054983 | 0.31144
0.21 | 0.06177 | 0.39458
0.22 | 0.07151 | 0.49403
0.23 | 0.08232 | 0.611
0.24 | 0.09359 | 0.7596
0.25 | 0.10693 | 0.9447
0.26 | 0.12181 | 1.1619
0.27 | 0.13977 | 1.421
0.28 | 0.1594 | 1.7432
0.29 | 0.18053 | 2.1218
0.3 | 0.20592 | 2.5949
0.31 | 0.23273 | 3.1509
0.32 | 0.26616 | 3.8163
0.33 | 0.30261 | 4.621
0.34 | 0.34273 | 5.5858
0.35 | 0.39011 | 6.709
0.36 | 0.44245 | 8.085
0.37 | 0.50632 | 9.78
0.38 | 0.5731 | 11.78
0.39 | 0.6503 | 14.16
0.4 | 0.7469 | 17.066
0.41 | 0.8535 | 20.558
0.42 | 0.9813 | 24.831
0.43 | 1.1339 | 29.828
0.44 | 1.3091 | 35.944
0.45 | 1.5208 | 43.254
0.46 | 1.7704 | 52.157
0.47 | 2.0665 | 62.6
0.48 | 2.4259 | 75.2
0.49 | 2.8478 | 90.64
0.5 | 3.3793 | 108.53