## Diode Characteristic (uA-mm)
VGS (V) | VDS = 0.000 V | VDS = 0.500 V
-1.25 | -2.7197 | -7.449
-1.24 | -2.6253 | -7.192
-1.23 | -2.5446 | -6.974
-1.22 | -2.4488 | -6.769
-1.21 | -2.3604 | -6.56
-1.2 | -2.2781 | -6.34
-1.19 | -2.2003 | -6.154
-1.18 | -2.1218 | -5.966
-1.17 | -2.0461 | -5.765
-1.16 | -1.9796 | -5.601
-1.15 | -1.9071 | -5.433
-1.14 | -1.8357 | -5.231
-1.13 | -1.7664 | -5.083
-1.12 | -1.7021 | -4.9053
-1.11 | -1.6495 | -4.7647
-1.1 | -1.585 | -4.5997
-1.09 | -1.5405 | -4.4791
-1.08 | -1.4869 | -4.3236
-1.07 | -1.4282 | -4.1964
-1.06 | -1.3853 | -4.0703
-1.05 | -1.3359 | -3.9296
-1.04 | -1.2802 | -3.8009
-1.03 | -1.2347 | -3.6875
-1.02 | -1.1886 | -3.5677
-1.01 | -1.1431 | -3.4543
-1 | -1.0991 | -3.3345
-0.99 | -1.0555 | -3.2115
-0.98 | -1.0159 | -3.1138
-0.97 | -0.9793 | -3.0116
-0.96 | -0.9481 | -2.9153
-0.95 | -0.9101 | -2.8272
-0.94 | -0.8751 | -2.7235
-0.93 | -0.8419 | -2.6385
-0.92 | -0.8083 | -2.5455
-0.91 | -0.7813 | -2.4567
-0.9 | -0.7487 | -2.3753
-0.89 | -0.7183 | -2.2943
-0.88 | -0.6921 | -2.2175
-0.87 | -0.6636 | -2.1511
-0.86 | -0.6375 | -2.0696
-0.85 | -0.6111 | -2.0007
-0.84 | -0.5875 | -1.9366
-0.83 | -0.5625 | -1.8738
-0.82 | -0.5409 | -1.8004
-0.81 | -0.5171 | -1.7296
-0.8 | -0.49875 | -1.6667
-0.79 | -0.47741 | -1.6114
-0.78 | -0.45602 | -1.5551
-0.77 | -0.43854 | -1.5086
-0.76 | -0.42044 | -1.452
-0.75 | -0.40441 | -1.4021
-0.74 | -0.38575 | -1.3509
-0.73 | -0.36919 | -1.3058
-0.72 | -0.35322 | -1.2598
-0.71 | -0.33888 | -1.2114
-0.7 | -0.3239 | -1.1708
-0.69 | -0.31048 | -1.1251
-0.68 | -0.29494 | -1.0854
-0.67 | -0.28279 | -1.0521
-0.66 | -0.26932 | -1.0065
-0.65 | -0.2579 | -0.9706
-0.64 | -0.24538 | -0.938
-0.63 | -0.23422 | -0.9046
-0.62 | -0.22479 | -0.866
-0.61 | -0.21376 | -0.8394
-0.6 | -0.20244 | -0.8065
-0.59 | -0.19355 | -0.7756
-0.58 | -0.18473 | -0.7437
-0.57 | -0.17726 | -0.7159
-0.56 | -0.16757 | -0.6885
-0.55 | -0.15838 | -0.6622
-0.54 | -0.15022 | -0.6314
-0.53 | -0.14279 | -0.614
-0.52 | -0.13579 | -0.5868
-0.51 | -0.12871 | -0.5665
-0.5 | -0.12264 | -0.5433
-0.49 | -0.11588 | -0.5214
-0.48 | -0.10987 | -0.501
-0.47 | -0.10404 | -0.48262
-0.46 | -0.09827 | -0.46912
-0.45 | -0.09296 | -0.4463
-0.44 | -0.08794 | -0.42973
-0.43 | -0.08296 | -0.4099
-0.42 | -0.07764 | -0.39232
-0.41 | -0.07412 | -0.38114
-0.4 | -0.06981 | -0.36228
-0.39 | -0.06549 | -0.34618
-0.38 | -0.06175 | -0.33199
-0.37 | -0.05799 | -0.31848
-0.36 | -0.05425 | -0.30475
-0.35 | -0.05092 | -0.29026
-0.34 | -0.048724 | -0.27744
-0.33 | -0.045844 | -0.26354
-0.32 | -0.042831 | -0.2508
-0.31 | -0.039973 | -0.23989
-0.3 | -0.037395 | -0.22796
-0.29 | -0.035061 | -0.2158
-0.28 | -0.032585 | -0.20216
-0.27 | -0.030448 | -0.19268
-0.26 | -0.028426 | -0.18155
-0.25 | -0.026411 | -0.16954
-0.24 | -0.024535 | -0.16058
-0.23 | -0.022666 | -0.15051
-0.22 | -0.02108 | -0.14107
-0.21 | -0.019361 | -0.13295
-0.2 | -0.017845 | -0.12326
-0.19 | -0.016419 | -0.11482
-0.18 | -0.015169 | -0.10663
-0.17 | -0.013747 | -0.09907
-0.16 | -0.012659 | -0.09227
-0.15 | -0.011565 | -0.08506
-0.14 | -0.010624 | -0.07815
-0.13 | -0.009545 | -0.07236
-0.12 | -0.008625 | -0.06631
-0.11 | -0.007803 | -0.06091
-0.1 | -0.007032 | -0.05612
-0.09 | -0.006139 | -0.05105
-0.08 | -0.005428 | -0.046343
-0.07 | -0.0047505 | -0.042436
-0.06 | -0.0040953 | -0.038657
-0.05 | -0.0033784 | -0.035373
-0.04 | -0.0027576 | -0.03217
-0.03 | -0.0020696 | -0.028629
-0.02 | -0.0014396 | -0.025827
-0.01 | -0.000725 | -0.023532
0 | 1.43e-05 | -0.020675
0.01 | 0.0007311 | -0.01842
0.02 | 0.0016016 | -0.016166
0.03 | 0.0024479 | -0.013891
0.04 | 0.0035096 | -0.0112
0.05 | 0.0045188 | -0.008685
0.06 | 0.005671 | -0.00586
0.07 | 0.007136 | -0.0023937
0.08 | 0.008667 | 0.0017043
0.09 | 0.010339 | 0.006828
0.1 | 0.012208 | 0.013196
0.11 | 0.014655 | 0.021407
0.12 | 0.017009 | 0.031994
0.13 | 0.019886 | 0.04559
0.14 | 0.022913 | 0.06197
0.15 | 0.026716 | 0.08381
0.16 | 0.030643 | 0.11158
0.17 | 0.035432 | 0.14587
0.18 | 0.040322 | 0.1881
0.19 | 0.046785 | 0.24183
0.2 | 0.053495 | 0.30723
0.21 | 0.0603 | 0.38803
0.22 | 0.06962 | 0.48538
0.23 | 0.07953 | 0.5976
0.24 | 0.09082 | 0.7446
0.25 | 0.10341 | 0.923
0.26 | 0.11809 | 1.1396
0.27 | 0.13511 | 1.3947
0.28 | 0.15279 | 1.7088
0.29 | 0.17408 | 2.0828
0.3 | 0.19771 | 2.5365
0.31 | 0.22582 | 3.0849
0.32 | 0.25707 | 3.7412
0.33 | 0.29127 | 4.5227
0.34 | 0.33043 | 5.4776
0.35 | 0.37577 | 6.569
0.36 | 0.42687 | 7.937
0.37 | 0.48898 | 9.595
0.38 | 0.5552 | 11.566
0.39 | 0.6262 | 13.946
0.4 | 0.7201 | 16.744
0.41 | 0.8213 | 20.196
0.42 | 0.9499 | 24.374
0.43 | 1.0969 | 29.386
0.44 | 1.2643 | 35.341
0.45 | 1.4726 | 42.596
0.46 | 1.7191 | 51.37
0.47 | 2.0111 | 61.71
0.48 | 2.365 | 74.28
0.49 | 2.7938 | 89.28
0.5 | 3.3164 | 107.44