## Diode Characteristic (uA-mm)
VGS (V) | VDS = 0.000 V | VDS = 0.500 V
-1.25 | -2.9997 | -8.29
-1.24 | -2.8866 | -8.06
-1.23 | -2.7743 | -7.797
-1.22 | -2.685 | -7.566
-1.21 | -2.5813 | -7.312
-1.2 | -2.4909 | -7.125
-1.19 | -2.4089 | -6.896
-1.18 | -2.3252 | -6.638
-1.17 | -2.2355 | -6.462
-1.16 | -2.1554 | -6.253
-1.15 | -2.0742 | -6.047
-1.14 | -2.0079 | -5.822
-1.13 | -1.94 | -5.662
-1.12 | -1.8677 | -5.488
-1.11 | -1.7987 | -5.313
-1.1 | -1.7353 | -5.121
-1.09 | -1.6703 | -4.9714
-1.08 | -1.6097 | -4.8361
-1.07 | -1.5499 | -4.6642
-1.06 | -1.4898 | -4.5154
-1.05 | -1.4393 | -4.3858
-1.04 | -1.3871 | -4.2354
-1.03 | -1.3377 | -4.0872
-1.02 | -1.2888 | -3.9552
-1.01 | -1.2421 | -3.8171
-1 | -1.1881 | -3.6875
-0.99 | -1.1474 | -3.5761
-0.98 | -1.1067 | -3.4616
-0.97 | -1.0611 | -3.3421
-0.96 | -1.0265 | -3.223
-0.95 | -0.9807 | -3.126
-0.94 | -0.9467 | -3.0271
-0.93 | -0.9096 | -2.9171
-0.92 | -0.8739 | -2.8173
-0.91 | -0.8463 | -2.7337
-0.9 | -0.8053 | -2.6371
-0.89 | -0.775 | -2.5521
-0.88 | -0.745 | -2.4584
-0.87 | -0.7168 | -2.3689
-0.86 | -0.6866 | -2.2986
-0.85 | -0.6609 | -2.2166
-0.84 | -0.6359 | -2.1455
-0.83 | -0.6125 | -2.0611
-0.82 | -0.5816 | -1.9934
-0.81 | -0.555 | -1.9227
-0.8 | -0.5341 | -1.8548
-0.79 | -0.513 | -1.7986
-0.78 | -0.49939 | -1.724
-0.77 | -0.47524 | -1.6671
-0.76 | -0.4547 | -1.6041
-0.75 | -0.43374 | -1.5392
-0.74 | -0.41673 | -1.4906
-0.73 | -0.39899 | -1.4321
-0.72 | -0.38303 | -1.3851
-0.71 | -0.3658 | -1.3313
-0.7 | -0.35137 | -1.2806
-0.69 | -0.33517 | -1.2434
-0.68 | -0.31926 | -1.194
-0.67 | -0.30596 | -1.149
-0.66 | -0.29042 | -1.1084
-0.65 | -0.2778 | -1.0654
-0.64 | -0.26464 | -1.0266
-0.63 | -0.25136 | -0.9893
-0.62 | -0.24085 | -0.9534
-0.61 | -0.2288 | -0.9114
-0.6 | -0.21724 | -0.8809
-0.59 | -0.20622 | -0.8451
-0.58 | -0.19761 | -0.8122
-0.57 | -0.18839 | -0.7835
-0.56 | -0.17915 | -0.7524
-0.55 | -0.17152 | -0.7271
-0.54 | -0.16176 | -0.6994
-0.53 | -0.15376 | -0.6689
-0.52 | -0.14597 | -0.6436
-0.51 | -0.13793 | -0.617
-0.5 | -0.13154 | -0.5916
-0.49 | -0.12496 | -0.5687
-0.48 | -0.11771 | -0.5466
-0.47 | -0.11095 | -0.5297
-0.46 | -0.1056 | -0.5055
-0.45 | -0.1004 | -0.48416
-0.44 | -0.09398 | -0.46608
-0.43 | -0.08913 | -0.44799
-0.42 | -0.08358 | -0.43016
-0.41 | -0.0789 | -0.41166
-0.4 | -0.07465 | -0.39433
-0.39 | -0.07057 | -0.37721
-0.38 | -0.06595 | -0.35957
-0.37 | -0.06219 | -0.3424
-0.36 | -0.05874 | -0.32804
-0.35 | -0.05503 | -0.31331
-0.34 | -0.05149 | -0.29944
-0.33 | -0.048256 | -0.28539
-0.32 | -0.045506 | -0.27318
-0.31 | -0.042641 | -0.26
-0.3 | -0.039728 | -0.24666
-0.29 | -0.036997 | -0.23308
-0.28 | -0.034615 | -0.22159
-0.27 | -0.032264 | -0.21105
-0.26 | -0.030153 | -0.19947
-0.25 | -0.027793 | -0.18736
-0.24 | -0.026012 | -0.17712
-0.23 | -0.024143 | -0.16603
-0.22 | -0.022339 | -0.15444
-0.21 | -0.020545 | -0.14431
-0.2 | -0.019026 | -0.13523
-0.19 | -0.017433 | -0.12767
-0.18 | -0.016094 | -0.11845
-0.17 | -0.014679 | -0.10884
-0.16 | -0.013531 | -0.10157
-0.15 | -0.012325 | -0.09446
-0.14 | -0.011229 | -0.08745
-0.13 | -0.0101 | -0.08092
-0.12 | -0.009194 | -0.07371
-0.11 | -0.008253 | -0.06834
-0.1 | -0.007342 | -0.06247
-0.09 | -0.00652 | -0.05757
-0.08 | -0.005777 | -0.05281
-0.07 | -0.005 | -0.047661
-0.06 | -0.0043112 | -0.043434
-0.05 | -0.003571 | -0.039274
-0.04 | -0.0029057 | -0.036317
-0.03 | -0.0021856 | -0.032335
-0.02 | -0.0015099 | -0.029312
-0.01 | -0.0007516 | -0.026398
0 | 2.99e-05 | -0.023034
0.01 | 0.0007805 | -0.020796
0.02 | 0.0016932 | -0.01795
0.03 | 0.002607 | -0.015592
0.04 | 0.0036916 | -0.012683
0.05 | 0.0047947 | -0.00982
0.06 | 0.00599 | -0.006617
0.07 | 0.007423 | -0.0029253
0.08 | 0.009231 | 0.0014914
0.09 | 0.011001 | 0.006913
0.1 | 0.012978 | 0.013722
0.11 | 0.015319 | 0.02241
0.12 | 0.018149 | 0.033707
0.13 | 0.021099 | 0.047739
0.14 | 0.024273 | 0.06501
0.15 | 0.028236 | 0.08759
0.16 | 0.032553 | 0.11608
0.17 | 0.037723 | 0.15174
0.18 | 0.042946 | 0.19545
0.19 | 0.049552 | 0.25084
0.2 | 0.056793 | 0.31899
0.21 | 0.06386 | 0.40186
0.22 | 0.07327 | 0.50351
0.23 | 0.08407 | 0.622
0.24 | 0.09604 | 0.7707
0.25 | 0.10895 | 0.9542
0.26 | 0.12488 | 1.1712
0.27 | 0.14214 | 1.4366
0.28 | 0.16208 | 1.7582
0.29 | 0.18496 | 2.1359
0.3 | 0.20907 | 2.6012
0.31 | 0.23755 | 3.1565
0.32 | 0.27078 | 3.8246
0.33 | 0.30871 | 4.6352
0.34 | 0.34874 | 5.5883
0.35 | 0.39594 | 6.7
0.36 | 0.45118 | 8.077
0.37 | 0.51241 | 9.739
0.38 | 0.5772 | 11.755
0.39 | 0.661 | 14.133
0.4 | 0.7555 | 17.017
0.41 | 0.8636 | 20.471
0.42 | 0.993 | 24.685
0.43 | 1.1471 | 29.724
0.44 | 1.3198 | 35.722
0.45 | 1.5359 | 43.078
0.46 | 1.7887 | 51.935
0.47 | 2.0954 | 62.28
0.48 | 2.4516 | 74.97
0.49 | 2.8902 | 90.14
0.5 | 3.4198 | 108.28