## Diode Characteristic (uA-mm)
VGS (V) | VDS = 0.000 V | VDS = 0.500 V
-1.25 | -2.9585 | -8.163
-1.24 | -2.8487 | -7.897
-1.23 | -2.7583 | -7.646
-1.22 | -2.6535 | -7.403
-1.21 | -2.5717 | -7.197
-1.2 | -2.4772 | -6.959
-1.19 | -2.3925 | -6.74
-1.18 | -2.3001 | -6.527
-1.17 | -2.228 | -6.341
-1.16 | -2.1455 | -6.117
-1.15 | -2.069 | -5.955
-1.14 | -1.996 | -5.719
-1.13 | -1.9129 | -5.548
-1.12 | -1.8497 | -5.403
-1.11 | -1.7844 | -5.229
-1.1 | -1.7289 | -5.038
-1.09 | -1.6619 | -4.9123
-1.08 | -1.6019 | -4.7435
-1.07 | -1.542 | -4.5831
-1.06 | -1.4733 | -4.4292
-1.05 | -1.4275 | -4.2787
-1.04 | -1.3716 | -4.1499
-1.03 | -1.3159 | -4.0334
-1.02 | -1.276 | -3.9114
-1.01 | -1.22 | -3.7634
-1 | -1.1797 | -3.634
-0.99 | -1.1354 | -3.5083
-0.98 | -1.086 | -3.4034
-0.97 | -1.0454 | -3.3037
-0.96 | -1.0023 | -3.1869
-0.95 | -0.9648 | -3.0862
-0.94 | -0.9272 | -2.9648
-0.93 | -0.8942 | -2.8589
-0.92 | -0.8612 | -2.7609
-0.91 | -0.8209 | -2.6627
-0.9 | -0.7959 | -2.5873
-0.89 | -0.7606 | -2.4879
-0.88 | -0.7322 | -2.4195
-0.87 | -0.7054 | -2.3216
-0.86 | -0.6749 | -2.2405
-0.85 | -0.6483 | -2.1687
-0.84 | -0.6204 | -2.09
-0.83 | -0.5975 | -2.0219
-0.82 | -0.5717 | -1.9468
-0.81 | -0.5474 | -1.8852
-0.8 | -0.5245 | -1.817
-0.79 | -0.5037 | -1.7404
-0.78 | -0.48476 | -1.6892
-0.77 | -0.46777 | -1.6227
-0.76 | -0.44382 | -1.5618
-0.75 | -0.42543 | -1.5037
-0.74 | -0.40864 | -1.4487
-0.73 | -0.38744 | -1.3932
-0.72 | -0.37354 | -1.3431
-0.71 | -0.35682 | -1.2959
-0.7 | -0.34352 | -1.2507
-0.69 | -0.32568 | -1.2054
-0.68 | -0.31046 | -1.1604
-0.67 | -0.29682 | -1.1122
-0.66 | -0.28627 | -1.0702
-0.65 | -0.27221 | -1.0342
-0.64 | -0.26132 | -0.9941
-0.63 | -0.24764 | -0.9564
-0.62 | -0.2366 | -0.9251
-0.61 | -0.22584 | -0.8897
-0.6 | -0.21433 | -0.855
-0.59 | -0.20282 | -0.8181
-0.58 | -0.19434 | -0.7852
-0.57 | -0.18422 | -0.7608
-0.56 | -0.1755 | -0.7346
-0.55 | -0.16725 | -0.704
-0.54 | -0.15789 | -0.6738
-0.53 | -0.1509 | -0.65
-0.52 | -0.14319 | -0.6216
-0.51 | -0.13599 | -0.5962
-0.5 | -0.12924 | -0.5731
-0.49 | -0.1223 | -0.5473
-0.48 | -0.11547 | -0.53
-0.47 | -0.10999 | -0.5051
-0.46 | -0.10401 | -0.4889
-0.45 | -0.09803 | -0.46977
-0.44 | -0.09225 | -0.44889
-0.43 | -0.08675 | -0.43298
-0.42 | -0.08238 | -0.41338
-0.41 | -0.07754 | -0.3955
-0.4 | -0.07333 | -0.38027
-0.39 | -0.06903 | -0.36138
-0.38 | -0.06499 | -0.34844
-0.37 | -0.06091 | -0.3349
-0.36 | -0.0575 | -0.31801
-0.35 | -0.0537 | -0.30346
-0.34 | -0.05037 | -0.288
-0.33 | -0.047853 | -0.27701
-0.32 | -0.044469 | -0.26295
-0.31 | -0.041958 | -0.24962
-0.3 | -0.039052 | -0.23896
-0.29 | -0.036693 | -0.22566
-0.28 | -0.033971 | -0.21356
-0.27 | -0.031724 | -0.20336
-0.26 | -0.029503 | -0.19066
-0.25 | -0.027529 | -0.17866
-0.24 | -0.025456 | -0.16838
-0.23 | -0.02368 | -0.15852
-0.22 | -0.021958 | -0.15
-0.21 | -0.02033 | -0.139
-0.2 | -0.018648 | -0.12999
-0.19 | -0.017278 | -0.12128
-0.18 | -0.015772 | -0.11277
-0.17 | -0.014605 | -0.10403
-0.16 | -0.013195 | -0.09635
-0.15 | -0.012109 | -0.08879
-0.14 | -0.01102 | -0.08237
-0.13 | -0.010077 | -0.0756
-0.12 | -0.008964 | -0.06988
-0.11 | -0.008132 | -0.0643
-0.1 | -0.007308 | -0.05878
-0.09 | -0.006532 | -0.05395
-0.08 | -0.005677 | -0.048919
-0.07 | -0.0049501 | -0.044835
-0.06 | -0.0042599 | -0.040761
-0.05 | -0.0035296 | -0.037164
-0.04 | -0.0028784 | -0.033595
-0.03 | -0.002157 | -0.030241
-0.02 | -0.0014913 | -0.027532
-0.01 | -0.0007315 | -0.024582
0 | -1.41e-05 | -0.022165
0.01 | 0.000781 | -0.019438
0.02 | 0.0016183 | -0.017064
0.03 | 0.0025879 | -0.014486
0.04 | 0.0035938 | -0.011863
0.05 | 0.0047803 | -0.009276
0.06 | 0.005994 | -0.006071
0.07 | 0.007397 | -0.0025468
0.08 | 0.009194 | 0.0016037
0.09 | 0.010927 | 0.006962
0.1 | 0.012971 | 0.013489
0.11 | 0.015197 | 0.022147
0.12 | 0.018136 | 0.033155
0.13 | 0.020974 | 0.046978
0.14 | 0.024252 | 0.06403
0.15 | 0.027992 | 0.08645
0.16 | 0.032636 | 0.11508
0.17 | 0.037422 | 0.15004
0.18 | 0.043005 | 0.19465
0.19 | 0.049027 | 0.24825
0.2 | 0.056648 | 0.3169
0.21 | 0.06379 | 0.40134
0.22 | 0.0728 | 0.50207
0.23 | 0.0837 | 0.621
0.24 | 0.09588 | 0.7723
0.25 | 0.10964 | 0.9551
0.26 | 0.12445 | 1.1781
0.27 | 0.1416 | 1.4439
0.28 | 0.16097 | 1.7602
0.29 | 0.18354 | 2.1526
0.3 | 0.20917 | 2.6175
0.31 | 0.23666 | 3.186
0.32 | 0.26826 | 3.8515
0.33 | 0.30673 | 4.6692
0.34 | 0.34859 | 5.6463
0.35 | 0.39536 | 6.761
0.36 | 0.44862 | 8.165
0.37 | 0.50999 | 9.873
0.38 | 0.5729 | 11.858
0.39 | 0.6563 | 14.299
0.4 | 0.7498 | 17.222
0.41 | 0.8588 | 20.772
0.42 | 0.9909 | 25.019
0.43 | 1.1432 | 30.135
0.44 | 1.3168 | 36.293
0.45 | 1.5278 | 43.703
0.46 | 1.7831 | 52.687
0.47 | 2.075 | 63.27
0.48 | 2.443 | 76.1
0.49 | 2.8761 | 91.47
0.5 | 3.4002 | 109.87