## Diode Characteristic (uA-mm)
VGS (V) | VDS = 0.000 V | VDS = 0.500 V
-1.25 | -3.0429 | -8.366
-1.24 | -2.9255 | -8.134
-1.23 | -2.8282 | -7.874
-1.22 | -2.7249 | -7.631
-1.21 | -2.6341 | -7.381
-1.2 | -2.5456 | -7.142
-1.19 | -2.442 | -6.912
-1.18 | -2.3693 | -6.692
-1.17 | -2.2947 | -6.517
-1.16 | -2.2055 | -6.349
-1.15 | -2.1303 | -6.129
-1.14 | -2.0562 | -5.903
-1.13 | -1.9864 | -5.716
-1.12 | -1.9079 | -5.563
-1.11 | -1.8429 | -5.366
-1.1 | -1.7633 | -5.193
-1.09 | -1.7034 | -5.062
-1.08 | -1.642 | -4.8599
-1.07 | -1.5794 | -4.7217
-1.06 | -1.5286 | -4.5514
-1.05 | -1.471 | -4.4408
-1.04 | -1.4127 | -4.2594
-1.03 | -1.3646 | -4.1357
-1.02 | -1.3064 | -4.0041
-1.01 | -1.2681 | -3.8645
-1 | -1.2233 | -3.7429
-0.99 | -1.171 | -3.6359
-0.98 | -1.132 | -3.4981
-0.97 | -1.0899 | -3.3966
-0.96 | -1.0489 | -3.2729
-0.95 | -1.0105 | -3.1485
-0.94 | -0.9667 | -3.0573
-0.93 | -0.933 | -2.9495
-0.92 | -0.8907 | -2.8566
-0.91 | -0.864 | -2.7623
-0.9 | -0.8296 | -2.6711
-0.89 | -0.7914 | -2.5743
-0.88 | -0.7576 | -2.4961
-0.87 | -0.7273 | -2.4046
-0.86 | -0.697 | -2.3294
-0.85 | -0.6745 | -2.2423
-0.84 | -0.6498 | -2.1565
-0.83 | -0.623 | -2.092
-0.82 | -0.5959 | -2.0213
-0.81 | -0.573 | -1.9489
-0.8 | -0.5464 | -1.8791
-0.79 | -0.5251 | -1.8223
-0.78 | -0.5022 | -1.7522
-0.77 | -0.48708 | -1.6894
-0.76 | -0.46662 | -1.6405
-0.75 | -0.44516 | -1.5722
-0.74 | -0.42571 | -1.5228
-0.73 | -0.40708 | -1.4646
-0.72 | -0.39333 | -1.4096
-0.71 | -0.37396 | -1.3652
-0.7 | -0.35745 | -1.3163
-0.69 | -0.34102 | -1.2663
-0.68 | -0.32619 | -1.2113
-0.67 | -0.31121 | -1.171
-0.66 | -0.29678 | -1.1286
-0.65 | -0.28514 | -1.0899
-0.64 | -0.27261 | -1.046
-0.63 | -0.25896 | -1.0117
-0.62 | -0.24643 | -0.9715
-0.61 | -0.23632 | -0.9421
-0.6 | -0.22462 | -0.8955
-0.59 | -0.21308 | -0.8615
-0.58 | -0.20309 | -0.8253
-0.57 | -0.1931 | -0.7985
-0.56 | -0.18298 | -0.7682
-0.55 | -0.17436 | -0.7398
-0.54 | -0.16598 | -0.7076
-0.53 | -0.1585 | -0.6843
-0.52 | -0.1496 | -0.6497
-0.51 | -0.14187 | -0.6257
-0.5 | -0.13476 | -0.6016
-0.49 | -0.1281 | -0.5774
-0.48 | -0.12128 | -0.5571
-0.47 | -0.11393 | -0.533
-0.46 | -0.10837 | -0.5112
-0.45 | -0.10269 | -0.49701
-0.44 | -0.0969 | -0.4722
-0.43 | -0.09173 | -0.45499
-0.42 | -0.08615 | -0.44024
-0.41 | -0.08153 | -0.41728
-0.4 | -0.07659 | -0.40074
-0.39 | -0.07212 | -0.38469
-0.38 | -0.06783 | -0.36539
-0.37 | -0.06393 | -0.35142
-0.36 | -0.06004 | -0.33238
-0.35 | -0.05609 | -0.31768
-0.34 | -0.05255 | -0.30328
-0.33 | -0.049898 | -0.28966
-0.32 | -0.04676 | -0.27673
-0.31 | -0.043699 | -0.26214
-0.3 | -0.04094 | -0.24855
-0.29 | -0.03827 | -0.2342
-0.28 | -0.035896 | -0.22306
-0.27 | -0.033229 | -0.21144
-0.26 | -0.030912 | -0.19999
-0.25 | -0.028753 | -0.19023
-0.24 | -0.026726 | -0.1779
-0.23 | -0.024548 | -0.1676
-0.22 | -0.02294 | -0.15652
-0.21 | -0.021171 | -0.14722
-0.2 | -0.019437 | -0.13718
-0.19 | -0.01783 | -0.1276
-0.18 | -0.016361 | -0.11884
-0.17 | -0.015011 | -0.10995
-0.16 | -0.01373 | -0.10171
-0.15 | -0.012488 | -0.09376
-0.14 | -0.01137 | -0.08697
-0.13 | -0.010273 | -0.08053
-0.12 | -0.009338 | -0.0738
-0.11 | -0.008336 | -0.06786
-0.1 | -0.007479 | -0.06209
-0.09 | -0.006577 | -0.05685
-0.08 | -0.005805 | -0.05278
-0.07 | -0.005056 | -0.047861
-0.06 | -0.0043273 | -0.043586
-0.05 | -0.0036368 | -0.039783
-0.04 | -0.0029036 | -0.036062
-0.03 | -0.0022306 | -0.032496
-0.02 | -0.0014894 | -0.029181
-0.01 | -0.0007931 | -0.026057
0 | -2.62e-05 | -0.022976
0.01 | 0.0008358 | -0.020374
0.02 | 0.0016497 | -0.017938
0.03 | 0.0026459 | -0.01527
0.04 | 0.0036469 | -0.0124
0.05 | 0.0048213 | -0.009491
0.06 | 0.00615 | -0.006532
0.07 | 0.007561 | -0.002766
0.08 | 0.009191 | 0.0016189
0.09 | 0.010966 | 0.006986
0.1 | 0.01325 | 0.013805
0.11 | 0.015494 | 0.02242
0.12 | 0.01806 | 0.033772
0.13 | 0.021074 | 0.047943
0.14 | 0.024674 | 0.06563
0.15 | 0.028407 | 0.08847
0.16 | 0.032828 | 0.11747
0.17 | 0.037782 | 0.15348
0.18 | 0.043546 | 0.19793
0.19 | 0.049771 | 0.2544
0.2 | 0.056915 | 0.32255
0.21 | 0.06433 | 0.40733
0.22 | 0.07429 | 0.51024
0.23 | 0.08505 | 0.6302
0.24 | 0.09728 | 0.786
0.25 | 0.11048 | 0.972
0.26 | 0.12561 | 1.1965
0.27 | 0.14378 | 1.4663
0.28 | 0.1642 | 1.7915
0.29 | 0.1862 | 2.1833
0.3 | 0.21072 | 2.6548
0.31 | 0.23884 | 3.2267
0.32 | 0.2719 | 3.9105
0.33 | 0.30927 | 4.7277
0.34 | 0.35042 | 5.69
0.35 | 0.39836 | 6.871
0.36 | 0.45049 | 8.291
0.37 | 0.51458 | 10.008
0.38 | 0.5781 | 12.016
0.39 | 0.6598 | 14.477
0.4 | 0.7559 | 17.402
0.41 | 0.8659 | 20.985
0.42 | 0.9964 | 25.267
0.43 | 1.1458 | 30.43
0.44 | 1.3252 | 36.622
0.45 | 1.5346 | 44.003
0.46 | 1.7849 | 53.128
0.47 | 2.0929 | 63.79
0.48 | 2.4563 | 76.64
0.49 | 2.8787 | 92.15
0.5 | 3.4201 | 110.79