## Diode Characteristic (uA-mm)
VGS (V) | VDS = 0.000 V | VDS = 0.500 V
-1.25 | -3.5441 | -9.714
-1.24 | -3.4251 | -9.381
-1.23 | -3.3049 | -9.062
-1.22 | -3.1809 | -8.774
-1.21 | -3.0585 | -8.502
-1.2 | -2.9668 | -8.229
-1.19 | -2.8371 | -7.976
-1.18 | -2.7556 | -7.745
-1.17 | -2.6567 | -7.47
-1.16 | -2.5623 | -7.226
-1.15 | -2.4716 | -7.024
-1.14 | -2.3717 | -6.784
-1.13 | -2.2927 | -6.588
-1.12 | -2.2089 | -6.372
-1.11 | -2.1178 | -6.149
-1.1 | -2.0439 | -5.938
-1.09 | -1.959 | -5.745
-1.08 | -1.8939 | -5.615
-1.07 | -1.8272 | -5.402
-1.06 | -1.7596 | -5.223
-1.05 | -1.6891 | -5.029
-1.04 | -1.6381 | -4.8865
-1.03 | -1.5733 | -4.731
-1.02 | -1.5121 | -4.5909
-1.01 | -1.4505 | -4.4261
-1 | -1.3945 | -4.2735
-0.99 | -1.3451 | -4.1248
-0.98 | -1.2985 | -3.9803
-0.97 | -1.2407 | -3.8651
-0.96 | -1.1969 | -3.7171
-0.95 | -1.153 | -3.593
-0.94 | -1.1046 | -3.4668
-0.93 | -1.06 | -3.3472
-0.92 | -1.0187 | -3.2283
-0.91 | -0.9759 | -3.1234
-0.9 | -0.9389 | -3.0192
-0.89 | -0.9056 | -2.9241
-0.88 | -0.8661 | -2.8232
-0.87 | -0.835 | -2.7377
-0.86 | -0.8027 | -2.6474
-0.85 | -0.7668 | -2.5351
-0.84 | -0.739 | -2.4435
-0.83 | -0.7065 | -2.3621
-0.82 | -0.6763 | -2.2759
-0.81 | -0.6487 | -2.1984
-0.8 | -0.6211 | -2.1153
-0.79 | -0.5974 | -2.0352
-0.78 | -0.5715 | -1.9583
-0.77 | -0.5473 | -1.8878
-0.76 | -0.5235 | -1.8215
-0.75 | -0.5009 | -1.762
-0.74 | -0.48026 | -1.6851
-0.73 | -0.45732 | -1.6279
-0.72 | -0.43924 | -1.5775
-0.71 | -0.4218 | -1.5065
-0.7 | -0.40276 | -1.4517
-0.69 | -0.38354 | -1.3988
-0.68 | -0.36699 | -1.3459
-0.67 | -0.34979 | -1.2852
-0.66 | -0.3354 | -1.2469
-0.65 | -0.31703 | -1.198
-0.64 | -0.30222 | -1.161
-0.63 | -0.29099 | -1.1174
-0.62 | -0.2772 | -1.0747
-0.61 | -0.263 | -1.0341
-0.6 | -0.24966 | -0.9898
-0.59 | -0.23706 | -0.9483
-0.58 | -0.2267 | -0.9063
-0.57 | -0.21473 | -0.8726
-0.56 | -0.20348 | -0.8406
-0.55 | -0.19321 | -0.8105
-0.54 | -0.18351 | -0.7765
-0.53 | -0.17524 | -0.7491
-0.52 | -0.16597 | -0.7129
-0.51 | -0.1574 | -0.6816
-0.5 | -0.14918 | -0.6596
-0.49 | -0.1411 | -0.6358
-0.48 | -0.13462 | -0.6113
-0.47 | -0.1259 | -0.586
-0.46 | -0.1183 | -0.5606
-0.45 | -0.11268 | -0.5366
-0.44 | -0.10646 | -0.5118
-0.43 | -0.10002 | -0.49148
-0.42 | -0.09447 | -0.47377
-0.41 | -0.08862 | -0.45419
-0.4 | -0.08357 | -0.43537
-0.39 | -0.07885 | -0.41763
-0.38 | -0.07404 | -0.39793
-0.37 | -0.06978 | -0.38222
-0.36 | -0.06465 | -0.36396
-0.35 | -0.06127 | -0.34447
-0.34 | -0.05748 | -0.33048
-0.33 | -0.05377 | -0.31595
-0.32 | -0.05046 | -0.30128
-0.31 | -0.047544 | -0.28592
-0.3 | -0.044319 | -0.273
-0.29 | -0.04146 | -0.2581
-0.28 | -0.03867 | -0.24485
-0.27 | -0.03593 | -0.23228
-0.26 | -0.033426 | -0.21838
-0.25 | -0.030863 | -0.20664
-0.24 | -0.028808 | -0.19528
-0.23 | -0.026505 | -0.18284
-0.22 | -0.024629 | -0.17168
-0.21 | -0.022673 | -0.16023
-0.2 | -0.020908 | -0.14992
-0.19 | -0.019192 | -0.14066
-0.18 | -0.017642 | -0.13053
-0.17 | -0.016101 | -0.1217
-0.16 | -0.014731 | -0.11303
-0.15 | -0.01339 | -0.10447
-0.14 | -0.012189 | -0.09591
-0.13 | -0.011064 | -0.08906
-0.12 | -0.009923 | -0.08192
-0.11 | -0.00897 | -0.07541
-0.1 | -0.007976 | -0.06979
-0.09 | -0.007126 | -0.06377
-0.08 | -0.00617 | -0.05782
-0.07 | -0.005406 | -0.05264
-0.06 | -0.0046415 | -0.047226
-0.05 | -0.0039305 | -0.043308
-0.04 | -0.0031277 | -0.039247
-0.03 | -0.002405 | -0.035601
-0.02 | -0.0016106 | -0.031946
-0.01 | -0.0008533 | -0.028934
0 | -2.88e-05 | -0.025169
0.01 | 0.0008999 | -0.022275
0.02 | 0.0017678 | -0.019378
0.03 | 0.0028791 | -0.01644
0.04 | 0.0039049 | -0.013673
0.05 | 0.0052427 | -0.010662
0.06 | 0.006559 | -0.007311
0.07 | 0.008114 | -0.0033723
0.08 | 0.009756 | 0.0012634
0.09 | 0.011778 | 0.006843
0.1 | 0.014141 | 0.013846
0.11 | 0.016673 | 0.02282
0.12 | 0.019372 | 0.034212
0.13 | 0.022793 | 0.048746
0.14 | 0.02646 | 0.06637
0.15 | 0.030546 | 0.08994
0.16 | 0.035191 | 0.11897
0.17 | 0.040688 | 0.15643
0.18 | 0.04674 | 0.20234
0.19 | 0.053501 | 0.25873
0.2 | 0.06063 | 0.32834
0.21 | 0.06952 | 0.41534
0.22 | 0.07939 | 0.52198
0.23 | 0.09106 | 0.646
0.24 | 0.10409 | 0.8038
0.25 | 0.11893 | 0.9972
0.26 | 0.13596 | 1.2281
0.27 | 0.15398 | 1.509
0.28 | 0.17534 | 1.8379
0.29 | 0.19942 | 2.2429
0.3 | 0.22627 | 2.7343
0.31 | 0.25689 | 3.3142
0.32 | 0.29026 | 4.0234
0.33 | 0.33012 | 4.8672
0.34 | 0.37568 | 5.842
0.35 | 0.42562 | 7.072
0.36 | 0.48415 | 8.525
0.37 | 0.54759 | 10.318
0.38 | 0.6165 | 12.412
0.39 | 0.7028 | 14.957
0.4 | 0.799 | 18.004
0.41 | 0.9187 | 21.68
0.42 | 1.0566 | 26.136
0.43 | 1.2155 | 31.516
0.44 | 1.4017 | 37.949
0.45 | 1.6232 | 45.623
0.46 | 1.8897 | 55.122
0.47 | 2.1928 | 66.22
0.48 | 2.585 | 79.53
0.49 | 3.0354 | 95.78
0.5 | 3.5795 | 115.06