## Diode Characteristic (uA-mm)
VGS (V) | VDS = 0.000 V | VDS = 0.500 V
-1.25 | -3.5733 | -9.707
-1.24 | -3.4511 | -9.443
-1.23 | -3.314 | -9.136
-1.22 | -3.1994 | -8.892
-1.21 | -3.1049 | -8.554
-1.2 | -2.9871 | -8.295
-1.19 | -2.8766 | -8.052
-1.18 | -2.7829 | -7.772
-1.17 | -2.6817 | -7.552
-1.16 | -2.5922 | -7.249
-1.15 | -2.496 | -7.042
-1.14 | -2.4061 | -6.809
-1.13 | -2.3189 | -6.599
-1.12 | -2.2322 | -6.381
-1.11 | -2.1535 | -6.208
-1.1 | -2.0706 | -6.007
-1.09 | -1.9977 | -5.817
-1.08 | -1.9135 | -5.618
-1.07 | -1.854 | -5.412
-1.06 | -1.7837 | -5.246
-1.05 | -1.7137 | -5.066
-1.04 | -1.6559 | -4.916
-1.03 | -1.5977 | -4.7429
-1.02 | -1.5318 | -4.5909
-1.01 | -1.4708 | -4.4271
-1 | -1.4191 | -4.2833
-0.99 | -1.3785 | -4.1698
-0.98 | -1.3191 | -4.0044
-0.97 | -1.2709 | -3.8709
-0.96 | -1.2285 | -3.7502
-0.95 | -1.1789 | -3.6233
-0.94 | -1.1349 | -3.5026
-0.93 | -1.0865 | -3.3826
-0.92 | -1.042 | -3.2592
-0.91 | -1.0031 | -3.1578
-0.9 | -0.9629 | -3.0462
-0.89 | -0.9256 | -2.9237
-0.88 | -0.8918 | -2.8264
-0.87 | -0.8532 | -2.736
-0.86 | -0.819 | -2.6308
-0.85 | -0.7899 | -2.5412
-0.84 | -0.7534 | -2.45
-0.83 | -0.7197 | -2.3729
-0.82 | -0.6888 | -2.2818
-0.81 | -0.6592 | -2.2098
-0.8 | -0.635 | -2.1222
-0.79 | -0.6059 | -2.0505
-0.78 | -0.5819 | -1.9779
-0.77 | -0.5579 | -1.9177
-0.76 | -0.5337 | -1.8382
-0.75 | -0.5106 | -1.7768
-0.74 | -0.4937 | -1.7078
-0.73 | -0.46986 | -1.645
-0.72 | -0.44966 | -1.581
-0.71 | -0.42694 | -1.5152
-0.7 | -0.40857 | -1.4639
-0.69 | -0.38866 | -1.4053
-0.68 | -0.37087 | -1.353
-0.67 | -0.3557 | -1.3042
-0.66 | -0.33914 | -1.2554
-0.65 | -0.32503 | -1.2088
-0.64 | -0.3112 | -1.1559
-0.63 | -0.29678 | -1.1199
-0.62 | -0.28246 | -1.0842
-0.61 | -0.26818 | -1.0342
-0.6 | -0.25568 | -0.9969
-0.59 | -0.24364 | -0.9535
-0.58 | -0.22991 | -0.9263
-0.57 | -0.21908 | -0.8855
-0.56 | -0.20754 | -0.8498
-0.55 | -0.19668 | -0.8164
-0.54 | -0.1872 | -0.7816
-0.53 | -0.17771 | -0.7534
-0.52 | -0.16784 | -0.7207
-0.51 | -0.15986 | -0.6944
-0.5 | -0.15327 | -0.664
-0.49 | -0.14375 | -0.6384
-0.48 | -0.1354 | -0.6122
-0.47 | -0.12923 | -0.5883
-0.46 | -0.12128 | -0.5622
-0.45 | -0.11493 | -0.5393
-0.44 | -0.10808 | -0.5173
-0.43 | -0.10161 | -0.4969
-0.42 | -0.09623 | -0.47551
-0.41 | -0.09088 | -0.45716
-0.4 | -0.08507 | -0.43583
-0.39 | -0.08027 | -0.41604
-0.38 | -0.07516 | -0.39639
-0.37 | -0.07051 | -0.38083
-0.36 | -0.06599 | -0.36574
-0.35 | -0.06238 | -0.34772
-0.34 | -0.05793 | -0.33448
-0.33 | -0.05414 | -0.31985
-0.32 | -0.05121 | -0.30364
-0.31 | -0.047634 | -0.28851
-0.3 | -0.04468 | -0.27489
-0.29 | -0.041578 | -0.25987
-0.28 | -0.038704 | -0.24775
-0.27 | -0.036034 | -0.23372
-0.26 | -0.033367 | -0.22132
-0.25 | -0.031066 | -0.20756
-0.24 | -0.028717 | -0.19566
-0.23 | -0.026724 | -0.18334
-0.22 | -0.024706 | -0.17252
-0.21 | -0.022847 | -0.16145
-0.2 | -0.020907 | -0.15097
-0.19 | -0.019329 | -0.14123
-0.18 | -0.017712 | -0.13044
-0.17 | -0.016192 | -0.12242
-0.16 | -0.014648 | -0.11279
-0.15 | -0.013389 | -0.1041
-0.14 | -0.012065 | -0.09581
-0.13 | -0.011066 | -0.08863
-0.12 | -0.009866 | -0.08111
-0.11 | -0.008887 | -0.07427
-0.1 | -0.007964 | -0.06801
-0.09 | -0.007101 | -0.06225
-0.08 | -0.006151 | -0.05661
-0.07 | -0.005374 | -0.05169
-0.06 | -0.0045941 | -0.046762
-0.05 | -0.0038596 | -0.042513
-0.04 | -0.0030837 | -0.038524
-0.03 | -0.0023882 | -0.034861
-0.02 | -0.0015877 | -0.031608
-0.01 | -0.0008529 | -0.028133
0 | -3.36e-05 | -0.024886
0.01 | 0.0008733 | -0.021592
0.02 | 0.001734 | -0.019172
0.03 | 0.0028294 | -0.01606
0.04 | 0.0038834 | -0.013259
0.05 | 0.0051916 | -0.010066
0.06 | 0.00652 | -0.006857
0.07 | 0.008073 | -0.0030403
0.08 | 0.009768 | 0.0015013
0.09 | 0.011921 | 0.007236
0.1 | 0.014104 | 0.014258
0.11 | 0.016747 | 0.023117
0.12 | 0.019452 | 0.034535
0.13 | 0.022978 | 0.049328
0.14 | 0.026622 | 0.0672
0.15 | 0.030847 | 0.0905
0.16 | 0.035381 | 0.12029
0.17 | 0.04125 | 0.15683
0.18 | 0.04746 | 0.20255
0.19 | 0.05435 | 0.2591
0.2 | 0.0612 | 0.32836
0.21 | 0.07049 | 0.41731
0.22 | 0.08043 | 0.52337
0.23 | 0.09282 | 0.6452
0.24 | 0.10611 | 0.8039
0.25 | 0.1205 | 0.9958
0.26 | 0.13746 | 1.2236
0.27 | 0.15608 | 1.5065
0.28 | 0.17821 | 1.8416
0.29 | 0.20259 | 2.2402
0.3 | 0.22887 | 2.7339
0.31 | 0.26141 | 3.3203
0.32 | 0.29594 | 4.026
0.33 | 0.33643 | 4.8623
0.34 | 0.38059 | 5.842
0.35 | 0.4314 | 7.063
0.36 | 0.48973 | 8.506
0.37 | 0.55718 | 10.282
0.38 | 0.6201 | 12.387
0.39 | 0.7082 | 14.931
0.4 | 0.8091 | 17.944
0.41 | 0.9219 | 21.615
0.42 | 1.0593 | 26.063
0.43 | 1.2183 | 31.338
0.44 | 1.4002 | 37.779
0.45 | 1.6229 | 45.483
0.46 | 1.8873 | 54.922
0.47 | 2.199 | 65.88
0.48 | 2.579 | 79.2
0.49 | 3.0339 | 95.27
0.5 | 3.5836 | 114.15